## Summary
0
Time | 2023-10-16 15:42
ID | X---_LM
Pixel | 5
Pixel Area | 0.058
Irradiance | 100
Panel Temperature | 0
Voc | 0.5527521
Isc | 1.449305
Vmp | 0.5848889
Imp | 1.307525
Pmp | 0.7647567
FF | 0.9546258
Eff | 0.1318546
Dir | Forward

## Data
| Voltage | Current | Current Density | Power
0 | 0.5527521 | 0 | 0 | 0
1 | 0.5720342 | 0 | 0 | 0
2 | 0.5897094 | 0 | 0 | 0
3 | 0.6041709 | 0 | 0 | 0
4 | 0.6154188 | 0 | 0 | 0
5 | 0.6282735 | 0 | 0 | 0
6 | 0.6379145 | 0 | 0 | 0
7 | 0.6475556 | 0 | 0 | 0
8 | 0.6571966 | 0 | 0 | 0
9 | 0.6636239 | 0 | 0 | 0
10 | 0.6700513 | 0 | 0 | 0
11 | 0.6764786 | 0 | 0 | 0
12 | 0.6812991 | 0 | 0 | 0
13 | 0.6861197 | 0 | 0 | 0
14 | 0.6909402 | 0 | 0 | 0
15 | 0.6941538 | 0 | 0 | 0
16 | 0.6973675 | 0 | 0 | 0
17 | 0.7005812 | 0 | 0 | 0
18 | 0.7037949 | 0 | 0 | 0
19 | 0.7070085 | 0 | 0 | 0
20 | 0.7086154 | 0 | 0 | 0
21 | 0.7102222 | 0 | 0 | 0
22 | 0.7118291 | 0 | 0 | 0
23 | 0.7150427 | 0 | 0 | 0
24 | 0.7166496 | 0 | 0 | 0
25 | 0.7182564 | 0 | 0 | 0
26 | 0.7182564 | 0 | 0 | 0
27 | 0.7214701 | 0 | 0 | 0
28 | 0.7214701 | 0 | 0 | 0
29 | 0.7230769 | 0 | 0 | 0
30 | 0.7230769 | 0 | 0 | 0
31 | 0.7246838 | 0 | 0 | 0
32 | 0.7246838 | 0 | 0 | 0
33 | 0.7278974 | 0 | 0 | 0
34 | 0.7278974 | 0 | 0 | 0
35 | 0.7295043 | 0 | 0 | 0
36 | 0.7295043 | 0 | 0 | 0
37 | 0.7295043 | 0 | 0 | 0
38 | 0.7295043 | 0 | 0 | 0
39 | 0.7311111 | 0 | 0 | 0
40 | 0.7311111 | 0 | 0 | 0
41 | 0.7327179 | 0 | 0 | 0
42 | 0.7327179 | 0 | 0 | 0
43 | 0.7327179 | 0 | 0 | 0
44 | 0.7343248 | 0 | 0 | 0
45 | 0.7343248 | 0 | 0 | 0
46 | 0.7343248 | 0 | 0 | 0
47 | 0.7359316 | 0 | 0 | 0
48 | 0.7359316 | 0 | 0 | 0
49 | 0.7359316 | 0 | 0 | 0
50 | 0.7375385 | 0 | 0 | 0
51 | 0.7375385 | 0 | 0 | 0
52 | 0.7375385 | 0 | 0 | 0
53 | 0.7375385 | 0 | 0 | 0
54 | 0.7375385 | 0 | 0 | 0
55 | 0.7375385 | 0 | 0 | 0
56 | 0.7391453 | 0 | 0 | 0
57 | 0.7391453 | 0 | 0 | 0
58 | 0.7407521 | 0 | 0 | 0
59 | 0.7407521 | 0 | 0 | 0
60 | 0.7407521 | 0 | 0 | 0
61 | 0.7407521 | 0 | 0 | 0
62 | 0.742359 | 0 | 0 | 0
63 | 0.742359 | 0 | 0 | 0
64 | 0.7407521 | 0 | 0 | 0
65 | 0.742359 | 0 | 0 | 0
66 | 0.742359 | 0 | 0 | 0
67 | 0.742359 | 0 | 0 | 0
68 | 0.7439658 | 0 | 0 | 0
69 | 0.7439658 | 0 | 0 | 0
70 | 0.742359 | 0 | 0 | 0
71 | 0.7439658 | 0 | 0 | 0
72 | 0.7455726 | 0 | 0 | 0
73 | 0.7455726 | 0 | 0 | 0
74 | 0.7455726 | 0 | 0 | 0
75 | 0.7455726 | 0 | 0 | 0
76 | 0.7455726 | 0 | 0 | 0
77 | 0.7455726 | 0 | 0 | 0
78 | 0.7455726 | 0 | 0 | 0
79 | 0.7471795 | 0 | 0 | 0
80 | 0.7471795 | 0 | 0 | 0
81 | 0.7471795 | 0 | 0 | 0
82 | 0.7471795 | 0 | 0 | 0
83 | 0.7471795 | 0 | 0 | 0
84 | 0.7471795 | 0 | 0 | 0
85 | 0.7471795 | 0 | 0 | 0
86 | 0.7471795 | 0 | 0 | 0
87 | 0.7487863 | 0 | 0 | 0
88 | 0.7487863 | 0 | 0 | 0
89 | 0.7487863 | 0 | 0 | 0
90 | 0.7487863 | 0 | 0 | 0
91 | 0.7503932 | 0 | 0 | 0
92 | 0.7503932 | 0 | 0 | 0
93 | 0.7503932 | 0 | 0 | 0
94 | 0.7503932 | 0 | 0 | 0
95 | 0.7503932 | 0 | 0 | 0
96 | 0.7503932 | 0 | 0 | 0
97 | 0.7503932 | 0 | 0 | 0
98 | 0.7503932 | 0 | 0 | 0
99 | 0.752 | 0 | 0 | 0
100 | 0.752 | 0 | 0 | 0
101 | 0.752 | 0 | 0 | 0
102 | 0.752 | 0 | 0 | 0
103 | 0.752 | 0 | 0 | 0
104 | 0.752 | 0 | 0 | 0
105 | 0.752 | 0 | 0 | 0
106 | 0.752 | 0 | 0 | 0
107 | 0.7536068 | 0 | 0 | 0
108 | 0.7536068 | 0 | 0 | 0
109 | 0.7536068 | 0 | 0 | 0
110 | 0.7536068 | 0 | 0 | 0
111 | 0.7536068 | 0 | 0 | 0
112 | 0.7536068 | 0 | 0 | 0
113 | 0.7536068 | 0 | 0 | 0
114 | 0.7536068 | 0 | 0 | 0
115 | 0.7552137 | 0 | 0 | 0
116 | 0.7552137 | 0 | 0 | 0
117 | 0.7552137 | 0 | 0 | 0
118 | 0.7552137 | 0 | 0 | 0
119 | 0.7552137 | 0 | 0 | 0
120 | 0.7552137 | 0 | 0 | 0
121 | 0.7568205 | 0 | 0 | 0
122 | 0.7568205 | 0 | 0 | 0
123 | 0.7568205 | 0 | 0 | 0
124 | 0.7568205 | 0 | 0 | 0
125 | 0.7568205 | 0 | 0 | 0
126 | 0.7568205 | 0 | 0 | 0
127 | 0.7568205 | 0 | 0 | 0
128 | 0.7503932 | 0.1181498 | 2.037066 | 0.08865882
129 | 0.7439658 | 0.228423 | 3.938327 | 0.1699389
130 | 0.7375385 | 0.3150662 | 5.432176 | 0.2323734
131 | 0.7327179 | 0.3780794 | 6.518611 | 0.2770256
132 | 0.7278974 | 0.433216 | 7.469242 | 0.3153368
133 | 0.7246838 | 0.4883526 | 8.419873 | 0.3539012
134 | 0.7214701 | 0.5198592 | 8.96309 | 0.3750629
135 | 0.7182564 | 0.5513658 | 9.506308 | 0.3960221
136 | 0.7150427 | 0.5907491 | 10.18533 | 0.4224109
137 | 0.7118291 | 0.6143791 | 10.59274 | 0.4373329
138 | 0.7102222 | 0.6301324 | 10.86435 | 0.447534
139 | 0.7086154 | 0.6458857 | 11.13596 | 0.4576845
140 | 0.7070085 | 0.6695157 | 11.54337 | 0.4733533
141 | 0.7054017 | 0.6773923 | 11.67918 | 0.4778337
142 | 0.702188 | 0.6931456 | 11.95079 | 0.4867186
143 | 0.702188 | 0.7088989 | 12.2224 | 0.4977804
144 | 0.6989744 | 0.7167756 | 12.3582 | 0.5010078
145 | 0.6989744 | 0.7325289 | 12.62981 | 0.5120189
146 | 0.6973675 | 0.7404056 | 12.76561 | 0.5163348
147 | 0.6957607 | 0.7482822 | 12.90142 | 0.5206253
148 | 0.6941538 | 0.7640355 | 13.17303 | 0.5303582
149 | 0.6941538 | 0.7719122 | 13.30883 | 0.5358258
150 | 0.692547 | 0.7797888 | 13.44464 | 0.5400404
151 | 0.692547 | 0.7876655 | 13.58044 | 0.5454954
152 | 0.6909402 | 0.7876655 | 13.58044 | 0.5442297
153 | 0.6893333 | 0.8034188 | 13.85205 | 0.5538234
154 | 0.6893333 | 0.8034188 | 13.85205 | 0.5538234
155 | 0.6877265 | 0.8191721 | 14.12366 | 0.5633664
156 | 0.6877265 | 0.8191721 | 14.12366 | 0.5633664
157 | 0.6861197 | 0.8270488 | 14.25946 | 0.5674544
158 | 0.6861197 | 0.8349254 | 14.39527 | 0.5728587
159 | 0.6845128 | 0.8428021 | 14.53107 | 0.5769088
160 | 0.6845128 | 0.8585554 | 14.80268 | 0.5876922
161 | 0.6812991 | 0.866432 | 14.93848 | 0.5902994
162 | 0.6796923 | 0.8821854 | 15.21009 | 0.5996146
163 | 0.6780855 | 0.8979387 | 15.4817 | 0.6088792
164 | 0.6764786 | 0.9058153 | 15.61751 | 0.6127647
165 | 0.6764786 | 0.913692 | 15.75331 | 0.6180931
166 | 0.6748718 | 0.9215686 | 15.88911 | 0.6219407
167 | 0.673265 | 0.9294453 | 16.02492 | 0.6257629
168 | 0.6716581 | 0.9373219 | 16.16072 | 0.6295599
169 | 0.6700513 | 0.9451986 | 16.29653 | 0.6333315
170 | 0.6684444 | 0.9609519 | 16.56814 | 0.642343
171 | 0.6684444 | 0.9609519 | 16.56814 | 0.642343
172 | 0.6668376 | 0.9767052 | 16.83975 | 0.6513038
173 | 0.6652308 | 0.9767052 | 16.83975 | 0.6497344
174 | 0.6636239 | 0.9924585 | 17.11135 | 0.6586192
175 | 0.6620171 | 1.000335 | 17.24716 | 0.662239
176 | 0.6604103 | 1.008212 | 17.38296 | 0.6658334
177 | 0.6588034 | 1.023965 | 17.65457 | 0.6745917
178 | 0.6571966 | 1.031842 | 17.79038 | 0.6781229
179 | 0.6539829 | 1.047595 | 18.06198 | 0.6851093
180 | 0.6523761 | 1.055472 | 18.19779 | 0.6885645
181 | 0.6507692 | 1.063348 | 18.33359 | 0.6919944
182 | 0.6491624 | 1.079102 | 18.6052 | 0.7005123
183 | 0.6475556 | 1.086978 | 18.74101 | 0.7038789
184 | 0.6459487 | 1.094855 | 18.87681 | 0.7072202
185 | 0.642735 | 1.110608 | 19.14842 | 0.7138269
186 | 0.6411282 | 1.118485 | 19.28422 | 0.7170923
187 | 0.6395214 | 1.126362 | 19.42003 | 0.7203323
188 | 0.6379145 | 1.134238 | 19.55583 | 0.7235471
189 | 0.6347009 | 1.142115 | 19.69164 | 0.7249013
190 | 0.633094 | 1.149992 | 19.82744 | 0.7280528
191 | 0.6298803 | 1.157868 | 19.96325 | 0.7293185
192 | 0.6266667 | 1.173622 | 20.23485 | 0.7354695
193 | 0.623453 | 1.189375 | 20.50646 | 0.7415193
194 | 0.6186325 | 1.205128 | 20.77807 | 0.7455314
195 | 0.6154188 | 1.220882 | 21.04968 | 0.7513534
196 | 0.6122051 | 1.228758 | 21.18549 | 0.7522521
197 | 0.6089915 | 1.244511 | 21.45709 | 0.7578969
198 | 0.6073846 | 1.252388 | 21.5929 | 0.7606813
199 | 0.6025641 | 1.260265 | 21.7287 | 0.7593903
200 | 0.5977436 | 1.276018 | 22.00031 | 0.7627316
201 | 0.5945299 | 1.283895 | 22.13612 | 0.7633138
202 | 0.5897094 | 1.291771 | 22.27192 | 0.7617697
203 | 0.5848889 | 1.307525 | 22.54353 | 0.7647567
204 | 0.5800684 | 1.315401 | 22.67933 | 0.7630227
205 | 0.5768547 | 1.323278 | 22.81514 | 0.7633392
206 | 0.5720342 | 1.331155 | 22.95094 | 0.761466
207 | 0.5672137 | 1.339031 | 23.08675 | 0.7595169
208 | 0.5575726 | 1.346908 | 23.22255 | 0.7509991
209 | 0.5495385 | 1.362661 | 23.49416 | 0.7488348
210 | 0.5415043 | 1.370538 | 23.62996 | 0.7421522
211 | 0.5334701 | 1.378415 | 23.76577 | 0.735343
212 | 0.5254359 | 1.378415 | 23.76577 | 0.7242685
213 | 0.5190085 | 1.386291 | 23.90157 | 0.719497
214 | 0.5109744 | 1.394168 | 24.03738 | 0.7123841
215 | 0.504547 | 1.394168 | 24.03738 | 0.7034233
216 | 0.494906 | 1.402045 | 24.17318 | 0.6938803
217 | 0.485265 | 1.409921 | 24.30899 | 0.6841854
218 | 0.4772308 | 1.409921 | 24.30899 | 0.6728578
219 | 0.4691966 | 1.409921 | 24.30899 | 0.6615302
220 | 0.4611624 | 1.409921 | 24.30899 | 0.6502027
221 | 0.4531282 | 1.417798 | 24.44479 | 0.6424442
222 | 0.445094 | 1.417798 | 24.44479 | 0.6310534
223 | 0.4386667 | 1.417798 | 24.44479 | 0.6219407
224 | 0.4193846 | 1.425675 | 24.5806 | 0.597906
225 | 0.4017094 | 1.433551 | 24.7164 | 0.575871
226 | 0.385641 | 1.425675 | 24.5806 | 0.5497986
227 | 0.3711795 | 1.433551 | 24.7164 | 0.5321048
228 | 0.3583248 | 1.433551 | 24.7164 | 0.5136769
229 | 0.3454701 | 1.433551 | 24.7164 | 0.4952491
230 | 0.3342222 | 1.433551 | 24.7164 | 0.4791247
231 | 0.3229744 | 1.441428 | 24.8522 | 0.4655442
232 | 0.3085128 | 1.441428 | 24.8522 | 0.444699
233 | 0.297265 | 1.441428 | 24.8522 | 0.428486
234 | 0.2860171 | 1.441428 | 24.8522 | 0.412273
235 | 0.2763761 | 1.441428 | 24.8522 | 0.3983762
236 | 0.2651282 | 1.433551 | 24.7164 | 0.3800749
237 | 0.2554872 | 1.441428 | 24.8522 | 0.3682663
238 | 0.2458462 | 1.441428 | 24.8522 | 0.3543695
239 | 0.2362051 | 1.441428 | 24.8522 | 0.3404727
240 | 0.2217436 | 1.441428 | 24.8522 | 0.3196274
241 | 0.2088889 | 1.441428 | 24.8522 | 0.3010983
242 | 0.1944274 | 1.441428 | 24.8522 | 0.280253
243 | 0.1831795 | 1.441428 | 24.8522 | 0.26404
244 | 0.1719316 | 1.441428 | 24.8522 | 0.247827
245 | 0.1622906 | 1.441428 | 24.8522 | 0.2339302
246 | 0.1510427 | 1.441428 | 24.8522 | 0.2177172
247 | 0.1414017 | 1.441428 | 24.8522 | 0.2038204
248 | 0.128547 | 1.441428 | 24.8522 | 0.1852912
249 | 0.118906 | 1.441428 | 24.8522 | 0.1713944
250 | 0.1076581 | 1.449305 | 24.98801 | 0.1560294
251 | 0.09801709 | 1.449305 | 24.98801 | 0.1420566
252 | 0.08837607 | 1.449305 | 24.98801 | 0.1280838
253 | 0.07873504 | 1.441428 | 24.8522 | 0.1134909
254 | 0.06909402 | 1.441428 | 24.8522 | 0.09959404
255 | 0.06105983 | 1.449305 | 24.98801 | 0.08849429