## Summary
| 0 | 0 | 0 | 0 | 0 | 0
Time | 2023-10-16 15:38 | 2023-10-16 15:38 | 2023-10-16 15:38 | 2023-10-16 15:38 | 2023-10-16 15:38 | 2023-10-16 15:38
ID | X016_LM | X016_LM | X016_LM | X016_LM | X016_LM | X016_LM
Pixel | 0 | 1 | 2 | 3 | 4 | 5
Pixel Area | 0.058 | 0.058 | 0.058 | 0.058 | 0.058 | 0.058
Irradiance | 100 | 100 | 100 | 100 | 100 | 100
Panel Temperature | 0 | 0 | 0 | 0 | 0 | 0
Voc | 0.003213675 | 0.003213675 | 0.003213675 | 0.004820513 | 0.004820513 | 0.003213675
Isc | 0 | 0 | 0 | 0 | 0 | 0
Vmp | 0.6411282 | 0.004820513 | 0.5270427 | 0.6363077 | 0.004820513 | 0.6588034
Imp | 1.244511 | 0.2205463 | 1.236635 | 1.236635 | 0.228423 | 1.283895
Pmp | 0.7978914 | 0.001063146 | 0.6517594 | 0.7868803 | 0.001101116 | 0.8458343
FF | 7978914.1 | 10631.46 | 6517594.0 | 7868802.5 | 11011.16 | 8458342.5
Eff | 0.1375675 | 0.0001833011 | 0.1123723 | 0.135669 | 0.0001898476 | 0.1458335
Dir | Reverse | Reverse | Reverse | Reverse | Reverse | Reverse