## Summary
0
Time | 2023-10-16 15:38
ID | X016_LM
Pixel | 0
Pixel Area | 0.058
Irradiance | 100
Panel Temperature | 0
Voc | 0.003213675
Isc | 0
Vmp | 0.6411282
Imp | 1.244511
Pmp | 0.7978914
FF | 7978914.1
Eff | 0.1375675
Dir | Reverse

## Data
| Voltage | Current | Current Density | Power
0 | 0.003213675 | 1.409921 | 24.30899 | 0.004531029
1 | 0.003213675 | 1.409921 | 24.30899 | 0.004531029
2 | 0.004820513 | 1.409921 | 24.30899 | 0.006796543
3 | 0.008034188 | 1.409921 | 24.30899 | 0.01132757
4 | 0.01124786 | 1.409921 | 24.30899 | 0.0158586
5 | 0.01446154 | 1.409921 | 24.30899 | 0.02038963
6 | 0.01928205 | 1.409921 | 24.30899 | 0.02718617
7 | 0.02410256 | 1.409921 | 24.30899 | 0.03398272
8 | 0.03213675 | 1.409921 | 24.30899 | 0.04531029
9 | 0.0385641 | 1.409921 | 24.30899 | 0.05437235
10 | 0.04659829 | 1.409921 | 24.30899 | 0.06569992
11 | 0.05463248 | 1.409921 | 24.30899 | 0.07702749
12 | 0.06105983 | 1.409921 | 24.30899 | 0.08608955
13 | 0.06748718 | 1.409921 | 24.30899 | 0.09515161
14 | 0.07391453 | 1.409921 | 24.30899 | 0.1042137
15 | 0.08194872 | 1.409921 | 24.30899 | 0.1155412
16 | 0.09480342 | 1.409921 | 24.30899 | 0.1336654
17 | 0.1076581 | 1.409921 | 24.30899 | 0.1517895
18 | 0.118906 | 1.409921 | 24.30899 | 0.1676481
19 | 0.1301538 | 1.409921 | 24.30899 | 0.1835067
20 | 0.1397949 | 1.409921 | 24.30899 | 0.1970998
21 | 0.1494359 | 1.409921 | 24.30899 | 0.2106928
22 | 0.1590769 | 1.409921 | 24.30899 | 0.2242859
23 | 0.1671111 | 1.409921 | 24.30899 | 0.2356135
24 | 0.1767521 | 1.409921 | 24.30899 | 0.2492066
25 | 0.188 | 1.409921 | 24.30899 | 0.2650652
26 | 0.197641 | 1.409921 | 24.30899 | 0.2786583
27 | 0.2056752 | 1.409921 | 24.30899 | 0.2899859
28 | 0.2153162 | 1.409921 | 24.30899 | 0.3035789
29 | 0.2233504 | 1.409921 | 24.30899 | 0.3149065
30 | 0.2313846 | 1.409921 | 24.30899 | 0.3262341
31 | 0.2394188 | 1.409921 | 24.30899 | 0.3375617
32 | 0.2587009 | 1.409921 | 24.30899 | 0.3647478
33 | 0.2763761 | 1.402045 | 24.17318 | 0.3874916
34 | 0.2924444 | 1.409921 | 24.30899 | 0.4123236
35 | 0.306906 | 1.402045 | 24.17318 | 0.4302959
36 | 0.3213675 | 1.402045 | 24.17318 | 0.4505716
37 | 0.3342222 | 1.402045 | 24.17318 | 0.4685945
38 | 0.3438632 | 1.402045 | 24.17318 | 0.4821116
39 | 0.3567179 | 1.402045 | 24.17318 | 0.5001345
40 | 0.3679658 | 1.402045 | 24.17318 | 0.5159045
41 | 0.3792137 | 1.402045 | 24.17318 | 0.5316745
42 | 0.3904615 | 1.402045 | 24.17318 | 0.5474445
43 | 0.4001026 | 1.402045 | 24.17318 | 0.5609616
44 | 0.4097436 | 1.402045 | 24.17318 | 0.5744788
45 | 0.4193846 | 1.402045 | 24.17318 | 0.5879959
46 | 0.4274188 | 1.402045 | 24.17318 | 0.5992602
47 | 0.4370598 | 1.394168 | 24.03738 | 0.6093348
48 | 0.4499145 | 1.394168 | 24.03738 | 0.6272564
49 | 0.4627692 | 1.394168 | 24.03738 | 0.645178
50 | 0.4740171 | 1.386291 | 23.90157 | 0.6571258
51 | 0.485265 | 1.386291 | 23.90157 | 0.6727186
52 | 0.494906 | 1.386291 | 23.90157 | 0.6860838
53 | 0.504547 | 1.386291 | 23.90157 | 0.6994491
54 | 0.5125812 | 1.378415 | 23.76577 | 0.7065494
55 | 0.5206154 | 1.378415 | 23.76577 | 0.7176239
56 | 0.5302564 | 1.370538 | 23.62996 | 0.7267365
57 | 0.5382906 | 1.370538 | 23.62996 | 0.7377477
58 | 0.5463248 | 1.362661 | 23.49416 | 0.7444556
59 | 0.554359 | 1.354785 | 23.35836 | 0.751037
60 | 0.5623932 | 1.354785 | 23.35836 | 0.7619216
61 | 0.5688205 | 1.346908 | 23.22255 | 0.7661489
62 | 0.5752479 | 1.346908 | 23.22255 | 0.7748059
63 | 0.5816752 | 1.339031 | 23.08675 | 0.7788813
64 | 0.5897094 | 1.331155 | 22.95094 | 0.7849944
65 | 0.5961368 | 1.315401 | 22.67933 | 0.7841591
66 | 0.6041709 | 1.307525 | 22.54353 | 0.7899684
67 | 0.6089915 | 1.291771 | 22.27192 | 0.7866777
68 | 0.6154188 | 1.283895 | 22.13612 | 0.790133
69 | 0.6202393 | 1.276018 | 22.00031 | 0.7914366
70 | 0.6266667 | 1.268141 | 21.86451 | 0.794702
71 | 0.6314872 | 1.260265 | 21.7287 | 0.7958411
72 | 0.6363077 | 1.252388 | 21.5929 | 0.7969042
73 | 0.6411282 | 1.244511 | 21.45709 | 0.7978914
74 | 0.6443419 | 1.236635 | 21.32129 | 0.7968156
75 | 0.6491624 | 1.220882 | 21.04968 | 0.7925504
76 | 0.6523761 | 1.213005 | 20.91388 | 0.7913353
77 | 0.6571966 | 1.213005 | 20.91388 | 0.7971826
78 | 0.6604103 | 1.197252 | 20.64227 | 0.7906772
79 | 0.6636239 | 1.189375 | 20.50646 | 0.7892976
80 | 0.6684444 | 1.181498 | 20.37066 | 0.7897659
81 | 0.6716581 | 1.165745 | 20.09905 | 0.782982
82 | 0.6764786 | 1.157868 | 19.96325 | 0.7832731
83 | 0.6796923 | 1.142115 | 19.69164 | 0.7762868
84 | 0.682906 | 1.134238 | 19.55583 | 0.7745781
85 | 0.6861197 | 1.118485 | 19.28422 | 0.7674145
86 | 0.6877265 | 1.118485 | 19.28422 | 0.7692118
87 | 0.6893333 | 1.110608 | 19.14842 | 0.7655794
88 | 0.6941538 | 1.102732 | 19.01262 | 0.7654654
89 | 0.6957607 | 1.094855 | 18.87681 | 0.7617571
90 | 0.6989744 | 1.086978 | 18.74101 | 0.75977
91 | 0.7005812 | 1.071225 | 18.4694 | 0.7504801
92 | 0.7037949 | 1.071225 | 18.4694 | 0.7539227
93 | 0.7054017 | 1.063348 | 18.33359 | 0.7500878
94 | 0.7070085 | 1.055472 | 18.19779 | 0.7462276
95 | 0.7086154 | 1.047595 | 18.06198 | 0.742342
96 | 0.7134359 | 1.031842 | 17.79038 | 0.736153
97 | 0.7150427 | 1.016088 | 17.51877 | 0.7265467
98 | 0.7182564 | 1.000335 | 17.24716 | 0.7184972
99 | 0.7198632 | 0.9924585 | 17.11135 | 0.7144344
100 | 0.7230769 | 0.9845819 | 16.97555 | 0.7119284
101 | 0.7246838 | 0.9688286 | 16.70394 | 0.7020943
102 | 0.7278974 | 0.9688286 | 16.70394 | 0.7052078
103 | 0.7295043 | 0.9609519 | 16.56814 | 0.7010185
104 | 0.7311111 | 0.9530752 | 16.43233 | 0.6968039
105 | 0.7327179 | 0.9373219 | 16.16072 | 0.6867926
106 | 0.7343248 | 0.9373219 | 16.16072 | 0.6882987
107 | 0.7359316 | 0.9215686 | 15.88911 | 0.6782115
108 | 0.7375385 | 0.9215686 | 15.88911 | 0.6796923
109 | 0.7391453 | 0.913692 | 15.75331 | 0.6753511
110 | 0.7407521 | 0.9058153 | 15.61751 | 0.6709846
111 | 0.742359 | 0.8979387 | 15.4817 | 0.6665928
112 | 0.7439658 | 0.8979387 | 15.4817 | 0.6680357
113 | 0.7455726 | 0.8821854 | 15.21009 | 0.6577333
114 | 0.7471795 | 0.8743087 | 15.07429 | 0.6532655
115 | 0.7487863 | 0.866432 | 14.93848 | 0.6487725
116 | 0.7503932 | 0.866432 | 14.93848 | 0.6501647
117 | 0.752 | 0.8585554 | 14.80268 | 0.6456337
118 | 0.7536068 | 0.8506787 | 14.66687 | 0.6410773
119 | 0.7536068 | 0.8428021 | 14.53107 | 0.6351414
120 | 0.7552137 | 0.8428021 | 14.53107 | 0.6364957
121 | 0.7568205 | 0.8349254 | 14.39527 | 0.6318887
122 | 0.7568205 | 0.8270488 | 14.25946 | 0.6259275
123 | 0.7584274 | 0.8270488 | 14.25946 | 0.6272564
124 | 0.7600342 | 0.8191721 | 14.12366 | 0.6225988
125 | 0.761641 | 0.8191721 | 14.12366 | 0.6239151
126 | 0.761641 | 0.8112955 | 13.98785 | 0.6179159
127 | 0.7632479 | 0.8112955 | 13.98785 | 0.6192195
128 | 0.7712821 | 0.6773923 | 11.67918 | 0.5224605
129 | 0.7793162 | 0.5671192 | 9.777916 | 0.4419652
130 | 0.7857436 | 0.480476 | 8.284068 | 0.3775309
131 | 0.7937778 | 0.4095861 | 7.061829 | 0.3251203
132 | 0.7985983 | 0.3465728 | 5.975393 | 0.2767725
133 | 0.8034188 | 0.2914362 | 5.024763 | 0.2341453
134 | 0.8082393 | 0.252053 | 4.345741 | 0.2037191
135 | 0.8130598 | 0.2126697 | 3.666719 | 0.1729132
136 | 0.8162735 | 0.1811631 | 3.123501 | 0.1478786
137 | 0.821094 | 0.1575331 | 2.716088 | 0.1293495
138 | 0.8227009 | 0.1260265 | 2.17287 | 0.1036821
139 | 0.8275214 | 0.1181498 | 2.037066 | 0.0977715
140 | 0.8291282 | 0.09451986 | 1.629653 | 0.07836908
141 | 0.8323419 | 0.07876655 | 1.358044 | 0.0655607
142 | 0.8339487 | 0.07088989 | 1.22224 | 0.05911854
143 | 0.8355556 | 0.06301324 | 1.086435 | 0.05265106
144 | 0.8371624 | 0.05513658 | 0.9506308 | 0.04615828
145 | 0.8387692 | 0.04725993 | 0.8148264 | 0.03964017
146 | 0.8403761 | 0.03938327 | 0.679022 | 0.03309676
147 | 0.8419829 | 0.03150662 | 0.5432176 | 0.02652804
148 | 0.8435897 | 0.03150662 | 0.5432176 | 0.02657866
149 | 0.8451966 | 0.02362996 | 0.4074132 | 0.01997197
150 | 0.8468034 | 0.02362996 | 0.4074132 | 0.02000993
151 | 0.8484103 | 0.01575331 | 0.2716088 | 0.01336527
152 | 0.8484103 | 0.01575331 | 0.2716088 | 0.01336527
153 | 0.8500171 | 0.01575331 | 0.2716088 | 0.01339058
154 | 0.8516239 | 0.01575331 | 0.2716088 | 0.0134159
155 | 0.8516239 | 0.007876655 | 0.1358044 | 0.006707948
156 | 0.8532308 | 0.007876655 | 0.1358044 | 0.006720604
157 | 0.8548376 | 0.007876655 | 0.1358044 | 0.006733261
158 | 0.8548376 | 0.007876655 | 0.1358044 | 0.006733261
159 | 0.8548376 | 0.007876655 | 0.1358044 | 0.006733261
160 | 0.8564444 | 0.007876655 | 0.1358044 | 0.006745917
161 | 0.8580513 | 0.007876655 | 0.1358044 | 0.006758574
162 | 0.8580513 | 0 | 0 | 0
163 | 0.8580513 | 0 | 0 | 0
164 | 0.8596581 | 0.007876655 | 0.1358044 | 0.00677123
165 | 0.8596581 | 0.007876655 | 0.1358044 | 0.00677123
166 | 0.861265 | 0 | 0 | 0
167 | 0.861265 | 0 | 0 | 0
168 | 0.861265 | 0 | 0 | 0
169 | 0.861265 | 0 | 0 | 0
170 | 0.8628718 | 0 | 0 | 0
171 | 0.8628718 | 0 | 0 | 0
172 | 0.8644786 | 0 | 0 | 0
173 | 0.8644786 | 0.007876655 | 0.1358044 | 0.0068092
174 | 0.8644786 | 0 | 0 | 0
175 | 0.8644786 | 0 | 0 | 0
176 | 0.8660855 | 0 | 0 | 0
177 | 0.8660855 | 0 | 0 | 0
178 | 0.8676923 | 0 | 0 | 0
179 | 0.8676923 | 0 | 0 | 0
180 | 0.8676923 | 0 | 0 | 0
181 | 0.8676923 | 0 | 0 | 0
182 | 0.8676923 | 0 | 0 | 0
183 | 0.8692991 | 0 | 0 | 0
184 | 0.8692991 | 0 | 0 | 0
185 | 0.8692991 | 0 | 0 | 0
186 | 0.870906 | 0 | 0 | 0
187 | 0.870906 | 0 | 0 | 0
188 | 0.870906 | 0 | 0 | 0
189 | 0.870906 | 0 | 0 | 0
190 | 0.8725128 | 0 | 0 | 0
191 | 0.8725128 | 0 | 0 | 0
192 | 0.8725128 | 0 | 0 | 0
193 | 0.8725128 | 0 | 0 | 0
194 | 0.8741197 | 0 | 0 | 0
195 | 0.8741197 | 0 | 0 | 0
196 | 0.8741197 | 0 | 0 | 0
197 | 0.8757265 | 0 | 0 | 0
198 | 0.8757265 | 0 | 0 | 0
199 | 0.8757265 | 0 | 0 | 0
200 | 0.8757265 | 0 | 0 | 0
201 | 0.8773333 | 0 | 0 | 0
202 | 0.8773333 | 0 | 0 | 0
203 | 0.8773333 | 0 | 0 | 0
204 | 0.8773333 | 0 | 0 | 0
205 | 0.8789402 | 0 | 0 | 0
206 | 0.8789402 | 0 | 0 | 0
207 | 0.8789402 | 0 | 0 | 0
208 | 0.8789402 | 0 | 0 | 0
209 | 0.8789402 | 0 | 0 | 0
210 | 0.8789402 | 0 | 0 | 0
211 | 0.880547 | 0 | 0 | 0
212 | 0.880547 | 0 | 0 | 0
213 | 0.880547 | 0 | 0 | 0
214 | 0.880547 | 0 | 0 | 0
215 | 0.880547 | 0 | 0 | 0
216 | 0.8821538 | 0 | 0 | 0
217 | 0.8821538 | 0 | 0 | 0
218 | 0.8821538 | 0 | 0 | 0
219 | 0.8821538 | 0 | 0 | 0
220 | 0.8837607 | 0 | 0 | 0
221 | 0.8837607 | 0 | 0 | 0
222 | 0.8837607 | 0 | 0 | 0
223 | 0.8837607 | 0 | 0 | 0
224 | 0.8837607 | 0 | 0 | 0
225 | 0.8853675 | 0 | 0 | 0
226 | 0.8853675 | 0 | 0 | 0
227 | 0.8837607 | 0 | 0 | 0
228 | 0.8853675 | 0 | 0 | 0
229 | 0.8853675 | 0 | 0 | 0
230 | 0.8853675 | 0 | 0 | 0
231 | 0.8869744 | 0 | 0 | 0
232 | 0.8869744 | 0 | 0 | 0
233 | 0.8869744 | 0 | 0 | 0
234 | 0.8869744 | 0 | 0 | 0
235 | 0.8869744 | 0 | 0 | 0
236 | 0.8869744 | 0 | 0 | 0
237 | 0.8869744 | 0 | 0 | 0
238 | 0.8885812 | 0 | 0 | 0
239 | 0.8885812 | 0 | 0 | 0
240 | 0.8885812 | 0 | 0 | 0
241 | 0.8885812 | 0 | 0 | 0
242 | 0.8885812 | 0 | 0 | 0
243 | 0.8885812 | 0 | 0 | 0
244 | 0.890188 | 0 | 0 | 0
245 | 0.890188 | 0 | 0 | 0
246 | 0.890188 | 0 | 0 | 0
247 | 0.890188 | 0 | 0 | 0
248 | 0.890188 | 0 | 0 | 0
249 | 0.8917949 | 0 | 0 | 0
250 | 0.8917949 | 0 | 0 | 0
251 | 0.8917949 | 0 | 0 | 0
252 | 0.8917949 | 0 | 0 | 0
253 | 0.8917949 | 0 | 0 | 0
254 | 0.8917949 | 0 | 0 | 0
255 | 0.8934017 | 0 | 0 | 0