## Summary
0
Time | 2023-10-16 15:39
ID | X016_LM
Pixel | 3
Pixel Area | 0.058
Irradiance | 100
Panel Temperature | 0
Voc | 0.8275214
Isc | 1.417798
Vmp | 0.7375385
Imp | 1.283895
Pmp | 0.9469218
FF | 0.8070873
Eff | 0.1632624
Dir | Forward

## Data
| Voltage | Current | Current Density | Power
0 | 0.8275214 | 0 | 0 | 0
1 | 0.830735 | 0 | 0 | 0
2 | 0.8339487 | 0 | 0 | 0
3 | 0.8371624 | 0 | 0 | 0
4 | 0.8403761 | 0 | 0 | 0
5 | 0.8435897 | 0 | 0 | 0
6 | 0.8468034 | 0 | 0 | 0
7 | 0.8500171 | 0 | 0 | 0
8 | 0.8516239 | 0 | 0 | 0
9 | 0.8548376 | 0 | 0 | 0
10 | 0.8564444 | 0 | 0 | 0
11 | 0.8580513 | 0 | 0 | 0
12 | 0.861265 | 0 | 0 | 0
13 | 0.8628718 | 0 | 0 | 0
14 | 0.8644786 | 0 | 0 | 0
15 | 0.8660855 | 0 | 0 | 0
16 | 0.8676923 | 0 | 0 | 0
17 | 0.8692991 | 0 | 0 | 0
18 | 0.870906 | 0 | 0 | 0
19 | 0.8725128 | 0 | 0 | 0
20 | 0.8741197 | 0 | 0 | 0
21 | 0.8757265 | 0 | 0 | 0
22 | 0.8757265 | 0 | 0 | 0
23 | 0.8773333 | 0 | 0 | 0
24 | 0.8789402 | 0 | 0 | 0
25 | 0.8789402 | 0 | 0 | 0
26 | 0.880547 | 0 | 0 | 0
27 | 0.8821538 | 0 | 0 | 0
28 | 0.8821538 | 0 | 0 | 0
29 | 0.8837607 | 0 | 0 | 0
30 | 0.8837607 | 0 | 0 | 0
31 | 0.8853675 | 0 | 0 | 0
32 | 0.8853675 | 0 | 0 | 0
33 | 0.8869744 | 0 | 0 | 0
34 | 0.8869744 | 0 | 0 | 0
35 | 0.8885812 | 0 | 0 | 0
36 | 0.8885812 | 0 | 0 | 0
37 | 0.890188 | 0 | 0 | 0
38 | 0.890188 | 0 | 0 | 0
39 | 0.8917949 | 0 | 0 | 0
40 | 0.890188 | 0 | 0 | 0
41 | 0.8917949 | 0 | 0 | 0
42 | 0.8917949 | 0 | 0 | 0
43 | 0.8934017 | 0 | 0 | 0
44 | 0.8934017 | 0 | 0 | 0
45 | 0.8950085 | 0 | 0 | 0
46 | 0.8950085 | 0 | 0 | 0
47 | 0.8966154 | 0 | 0 | 0
48 | 0.8950085 | 0 | 0 | 0
49 | 0.8966154 | 0 | 0 | 0
50 | 0.8966154 | 0 | 0 | 0
51 | 0.8966154 | 0 | 0 | 0
52 | 0.8982222 | 0 | 0 | 0
53 | 0.8982222 | 0 | 0 | 0
54 | 0.8982222 | 0 | 0 | 0
55 | 0.8998291 | 0 | 0 | 0
56 | 0.8998291 | 0 | 0 | 0
57 | 0.8998291 | 0 | 0 | 0
58 | 0.8998291 | 0 | 0 | 0
59 | 0.9014359 | 0 | 0 | 0
60 | 0.9014359 | 0 | 0 | 0
61 | 0.9014359 | 0 | 0 | 0
62 | 0.9030427 | 0 | 0 | 0
63 | 0.9030427 | 0 | 0 | 0
64 | 0.9030427 | 0 | 0 | 0
65 | 0.9030427 | 0 | 0 | 0
66 | 0.9046496 | 0 | 0 | 0
67 | 0.9046496 | 0 | 0 | 0
68 | 0.9046496 | 0 | 0 | 0
69 | 0.9046496 | 0 | 0 | 0
70 | 0.9062564 | 0 | 0 | 0
71 | 0.9062564 | 0 | 0 | 0
72 | 0.9046496 | 0 | 0 | 0
73 | 0.9062564 | 0.007876655 | 0.1358044 | 0.007138269
74 | 0.9062564 | 0 | 0 | 0
75 | 0.9078632 | 0 | 0 | 0
76 | 0.9078632 | 0 | 0 | 0
77 | 0.9078632 | 0 | 0 | 0
78 | 0.9078632 | 0 | 0 | 0
79 | 0.9078632 | 0 | 0 | 0
80 | 0.9094701 | 0 | 0 | 0
81 | 0.9094701 | 0 | 0 | 0
82 | 0.9094701 | 0 | 0 | 0
83 | 0.9110769 | 0 | 0 | 0
84 | 0.9110769 | 0 | 0 | 0
85 | 0.9110769 | 0 | 0 | 0
86 | 0.9110769 | 0 | 0 | 0
87 | 0.9110769 | 0 | 0 | 0
88 | 0.9110769 | 0 | 0 | 0
89 | 0.9126838 | 0 | 0 | 0
90 | 0.9126838 | 0 | 0 | 0
91 | 0.9126838 | 0 | 0 | 0
92 | 0.9126838 | 0 | 0 | 0
93 | 0.9126838 | 0 | 0 | 0
94 | 0.9142906 | 0 | 0 | 0
95 | 0.9142906 | 0 | 0 | 0
96 | 0.9142906 | 0 | 0 | 0
97 | 0.9142906 | 0 | 0 | 0
98 | 0.9142906 | 0 | 0 | 0
99 | 0.9142906 | 0 | 0 | 0
100 | 0.9158974 | 0 | 0 | 0
101 | 0.9158974 | 0 | 0 | 0
102 | 0.9158974 | 0 | 0 | 0
103 | 0.9158974 | 0 | 0 | 0
104 | 0.9158974 | 0 | 0 | 0
105 | 0.9158974 | 0 | 0 | 0
106 | 0.9175043 | 0 | 0 | 0
107 | 0.9158974 | 0 | 0 | 0
108 | 0.9175043 | 0 | 0 | 0
109 | 0.9175043 | 0 | 0 | 0
110 | 0.9175043 | 0 | 0 | 0
111 | 0.9191111 | 0 | 0 | 0
112 | 0.9191111 | 0 | 0 | 0
113 | 0.9191111 | 0 | 0 | 0
114 | 0.9191111 | 0 | 0 | 0
115 | 0.9191111 | 0 | 0 | 0
116 | 0.9191111 | 0 | 0 | 0
117 | 0.9207179 | 0 | 0 | 0
118 | 0.9191111 | 0 | 0 | 0
119 | 0.9207179 | 0 | 0 | 0
120 | 0.9207179 | 0 | 0 | 0
121 | 0.9207179 | 0 | 0 | 0
122 | 0.9207179 | 0 | 0 | 0
123 | 0.9207179 | 0 | 0 | 0
124 | 0.9223248 | 0 | 0 | 0
125 | 0.9223248 | 0 | 0 | 0
126 | 0.9223248 | 0 | 0 | 0
127 | 0.9239316 | 0 | 0 | 0
128 | 0.9142906 | 0.1496564 | 2.580284 | 0.1368295
129 | 0.9062564 | 0.2678063 | 4.617349 | 0.2427011
130 | 0.8982222 | 0.3702028 | 6.382807 | 0.3325244
131 | 0.8917949 | 0.456846 | 7.876655 | 0.4074129
132 | 0.8853675 | 0.5198592 | 8.96309 | 0.4602665
133 | 0.880547 | 0.5828725 | 10.04953 | 0.5132466
134 | 0.8757265 | 0.6301324 | 10.86435 | 0.5518236
135 | 0.870906 | 0.6695157 | 11.54337 | 0.5830852
136 | 0.8660855 | 0.7010223 | 12.08659 | 0.6071452
137 | 0.8628718 | 0.7325289 | 12.62981 | 0.6320785
138 | 0.8596581 | 0.7561589 | 13.03722 | 0.6500381
139 | 0.8564444 | 0.7876655 | 13.58044 | 0.6745917
140 | 0.8532308 | 0.8034188 | 13.85205 | 0.6855016
141 | 0.8500171 | 0.8191721 | 14.12366 | 0.6963103
142 | 0.8484103 | 0.8349254 | 14.39527 | 0.7083593
143 | 0.8468034 | 0.8506787 | 14.66687 | 0.7203577
144 | 0.8435897 | 0.866432 | 14.93848 | 0.7309132
145 | 0.8419829 | 0.8821854 | 15.21009 | 0.742785
146 | 0.8387692 | 0.890062 | 15.3459 | 0.7465566
147 | 0.8371624 | 0.9058153 | 15.61751 | 0.7583145
148 | 0.8355556 | 0.913692 | 15.75331 | 0.7634404
149 | 0.8339487 | 0.9215686 | 15.88911 | 0.768541
150 | 0.8323419 | 0.9294453 | 16.02492 | 0.7736162
151 | 0.830735 | 0.9373219 | 16.16072 | 0.7786662
152 | 0.8291282 | 0.9530752 | 16.43233 | 0.7902216
153 | 0.8275214 | 0.9530752 | 16.43233 | 0.7886901
154 | 0.8259145 | 0.9688286 | 16.70394 | 0.8001696
155 | 0.8243077 | 0.9688286 | 16.70394 | 0.7986128
156 | 0.8227009 | 0.9767052 | 16.83975 | 0.8035362
157 | 0.821094 | 0.9845819 | 16.97555 | 0.8084343
158 | 0.8194872 | 0.9924585 | 17.11135 | 0.813307
159 | 0.8178803 | 1.000335 | 17.24716 | 0.8181545
160 | 0.8162735 | 1.023965 | 17.65457 | 0.8358356
161 | 0.8130598 | 1.031842 | 17.79038 | 0.8389491
162 | 0.8098462 | 1.047595 | 18.06198 | 0.8483909
163 | 0.8082393 | 1.063348 | 18.33359 | 0.85944
164 | 0.8050256 | 1.071225 | 18.4694 | 0.8623636
165 | 0.801812 | 1.079102 | 18.6052 | 0.8652367
166 | 0.801812 | 1.086978 | 18.74101 | 0.8715523
167 | 0.7985983 | 1.094855 | 18.87681 | 0.8743494
168 | 0.7953846 | 1.110608 | 19.14842 | 0.8833608
169 | 0.7937778 | 1.126362 | 19.42003 | 0.8940809
170 | 0.7905641 | 1.126362 | 19.42003 | 0.8904611
171 | 0.7889573 | 1.142115 | 19.69164 | 0.9010799
172 | 0.7857436 | 1.149992 | 19.82744 | 0.9035985
173 | 0.7841368 | 1.149992 | 19.82744 | 0.9017507
174 | 0.7825299 | 1.165745 | 20.09905 | 0.9122303
175 | 0.7793162 | 1.165745 | 20.09905 | 0.908484
176 | 0.7761026 | 1.181498 | 20.37066 | 0.9169638
177 | 0.7712821 | 1.197252 | 20.64227 | 0.9234186
178 | 0.7680684 | 1.205128 | 20.77807 | 0.9256209
179 | 0.7648547 | 1.220882 | 21.04968 | 0.933797
180 | 0.7600342 | 1.228758 | 21.18549 | 0.9338982
181 | 0.7568205 | 1.236635 | 21.32129 | 0.9359106
182 | 0.7536068 | 1.244511 | 21.45709 | 0.9378724
183 | 0.7503932 | 1.252388 | 21.5929 | 0.9397835
184 | 0.7455726 | 1.260265 | 21.7287 | 0.939619
185 | 0.742359 | 1.268141 | 21.86451 | 0.9414162
186 | 0.7375385 | 1.283895 | 22.13612 | 0.9469218
187 | 0.7343248 | 1.283895 | 22.13612 | 0.9427957
188 | 0.7295043 | 1.291771 | 22.27192 | 0.9423528
189 | 0.7246838 | 1.299648 | 22.40773 | 0.9418338
190 | 0.7214701 | 1.307525 | 22.54353 | 0.94334
191 | 0.7166496 | 1.307525 | 22.54353 | 0.937037
192 | 0.7086154 | 1.323278 | 22.81514 | 0.9376952
193 | 0.6989744 | 1.331155 | 22.95094 | 0.930443
194 | 0.692547 | 1.339031 | 23.08675 | 0.9273421
195 | 0.6845128 | 1.346908 | 23.22255 | 0.9219758
196 | 0.6780855 | 1.354785 | 23.35836 | 0.9186598
197 | 0.6700513 | 1.362661 | 23.49416 | 0.913053
198 | 0.6636239 | 1.362661 | 23.49416 | 0.9042947
199 | 0.6571966 | 1.370538 | 23.62996 | 0.9007129
200 | 0.6475556 | 1.378415 | 23.76577 | 0.8926
201 | 0.6395214 | 1.378415 | 23.76577 | 0.8815256
202 | 0.633094 | 1.378415 | 23.76577 | 0.872666
203 | 0.6250598 | 1.378415 | 23.76577 | 0.8615916
204 | 0.6170256 | 1.386291 | 23.90157 | 0.8553773
205 | 0.6105983 | 1.394168 | 24.03738 | 0.8512766
206 | 0.6041709 | 1.394168 | 24.03738 | 0.8423157
207 | 0.5961368 | 1.394168 | 24.03738 | 0.8311147
208 | 0.5832821 | 1.402045 | 24.17318 | 0.8177874
209 | 0.5720342 | 1.402045 | 24.17318 | 0.8020174
210 | 0.5607863 | 1.402045 | 24.17318 | 0.7862474
211 | 0.5511453 | 1.402045 | 24.17318 | 0.7727303
212 | 0.5398974 | 1.409921 | 24.30899 | 0.7612129
213 | 0.5302564 | 1.402045 | 24.17318 | 0.7434431
214 | 0.5206154 | 1.409921 | 24.30899 | 0.7340267
215 | 0.5125812 | 1.409921 | 24.30899 | 0.7226991
216 | 0.5013333 | 1.409921 | 24.30899 | 0.7068405
217 | 0.4916923 | 1.409921 | 24.30899 | 0.6932474
218 | 0.4820513 | 1.409921 | 24.30899 | 0.6796543
219 | 0.4724103 | 1.409921 | 24.30899 | 0.6660613
220 | 0.4627692 | 1.409921 | 24.30899 | 0.6524682
221 | 0.454735 | 1.417798 | 24.44479 | 0.6447224
222 | 0.4467009 | 1.417798 | 24.44479 | 0.6333315
223 | 0.4386667 | 1.417798 | 24.44479 | 0.6219407
224 | 0.4193846 | 1.417798 | 24.44479 | 0.5946026
225 | 0.4017094 | 1.417798 | 24.44479 | 0.5695427
226 | 0.385641 | 1.417798 | 24.44479 | 0.546761
227 | 0.3711795 | 1.417798 | 24.44479 | 0.5262575
228 | 0.3567179 | 1.417798 | 24.44479 | 0.505754
229 | 0.3438632 | 1.417798 | 24.44479 | 0.4875286
230 | 0.3310085 | 1.417798 | 24.44479 | 0.4693032
231 | 0.3197607 | 1.417798 | 24.44479 | 0.453356
232 | 0.3085128 | 1.417798 | 24.44479 | 0.4374088
233 | 0.2956581 | 1.417798 | 24.44479 | 0.4191835
234 | 0.2844103 | 1.417798 | 24.44479 | 0.4032363
235 | 0.2731624 | 1.417798 | 24.44479 | 0.3872891
236 | 0.2651282 | 1.417798 | 24.44479 | 0.3758982
237 | 0.2554872 | 1.417798 | 24.44479 | 0.3622292
238 | 0.2442393 | 1.417798 | 24.44479 | 0.346282
239 | 0.2362051 | 1.417798 | 24.44479 | 0.3348911
240 | 0.2217436 | 1.425675 | 24.5806 | 0.3161342
241 | 0.2072821 | 1.417798 | 24.44479 | 0.2938841
242 | 0.1944274 | 1.417798 | 24.44479 | 0.2756587
243 | 0.1831795 | 1.417798 | 24.44479 | 0.2597115
244 | 0.1719316 | 1.417798 | 24.44479 | 0.2437643
245 | 0.1606838 | 1.417798 | 24.44479 | 0.2278171
246 | 0.1510427 | 1.417798 | 24.44479 | 0.2141481
247 | 0.1397949 | 1.425675 | 24.5806 | 0.199302
248 | 0.1301538 | 1.417798 | 24.44479 | 0.1845318
249 | 0.118906 | 1.425675 | 24.5806 | 0.1695212
250 | 0.1076581 | 1.417798 | 24.44479 | 0.1526375
251 | 0.09801709 | 1.417798 | 24.44479 | 0.1389684
252 | 0.08837607 | 1.417798 | 24.44479 | 0.1252994
253 | 0.07873504 | 1.425675 | 24.5806 | 0.1122505
254 | 0.06909402 | 1.417798 | 24.44479 | 0.09796135
255 | 0.06105983 | 1.417798 | 24.44479 | 0.0865705