## Summary
0
Time | 2023-10-16 15:39
ID | X016_LM
Pixel | 5
Pixel Area | 0.058
Irradiance | 100
Panel Temperature | 0
Voc | 0.6861197
Isc | 1.441428
Vmp | 0.7391453
Imp | 1.339031
Pmp | 0.9897387
FF | 1.000755
Eff | 0.1706446
Dir | Forward

## Data
| Voltage | Current | Current Density | Power
0 | 0.6861197 | 0 | 0 | 0
1 | 0.7102222 | 0 | 0 | 0
2 | 0.7311111 | 0 | 0 | 0
3 | 0.7503932 | 0 | 0 | 0
4 | 0.7664615 | 0 | 0 | 0
5 | 0.7809231 | 0 | 0 | 0
6 | 0.7937778 | 0 | 0 | 0
7 | 0.8050256 | 0 | 0 | 0
8 | 0.8146667 | 0 | 0 | 0
9 | 0.8243077 | 0 | 0 | 0
10 | 0.8323419 | 0 | 0 | 0
11 | 0.8403761 | 0 | 0 | 0
12 | 0.8468034 | 0 | 0 | 0
13 | 0.8516239 | 0 | 0 | 0
14 | 0.8564444 | 0 | 0 | 0
15 | 0.861265 | 0 | 0 | 0
16 | 0.8660855 | 0 | 0 | 0
17 | 0.8692991 | 0 | 0 | 0
18 | 0.8725128 | 0 | 0 | 0
19 | 0.8757265 | 0 | 0 | 0
20 | 0.8789402 | 0 | 0 | 0
21 | 0.8821538 | 0 | 0 | 0
22 | 0.8837607 | 0 | 0 | 0
23 | 0.8853675 | 0 | 0 | 0
24 | 0.8869744 | 0 | 0 | 0
25 | 0.8885812 | 0 | 0 | 0
26 | 0.890188 | 0 | 0 | 0
27 | 0.8934017 | 0 | 0 | 0
28 | 0.8950085 | 0 | 0 | 0
29 | 0.8950085 | 0 | 0 | 0
30 | 0.8966154 | 0 | 0 | 0
31 | 0.8966154 | 0 | 0 | 0
32 | 0.8982222 | 0 | 0 | 0
33 | 0.8998291 | 0 | 0 | 0
34 | 0.8998291 | 0 | 0 | 0
35 | 0.9014359 | 0 | 0 | 0
36 | 0.9014359 | 0 | 0 | 0
37 | 0.9030427 | 0 | 0 | 0
38 | 0.9030427 | 0 | 0 | 0
39 | 0.9046496 | 0 | 0 | 0
40 | 0.9046496 | 0 | 0 | 0
41 | 0.9046496 | 0 | 0 | 0
42 | 0.9062564 | 0 | 0 | 0
43 | 0.9062564 | 0 | 0 | 0
44 | 0.9078632 | 0 | 0 | 0
45 | 0.9078632 | 0 | 0 | 0
46 | 0.9078632 | 0 | 0 | 0
47 | 0.9094701 | 0 | 0 | 0
48 | 0.9094701 | 0 | 0 | 0
49 | 0.9094701 | 0 | 0 | 0
50 | 0.9110769 | 0 | 0 | 0
51 | 0.9110769 | 0 | 0 | 0
52 | 0.9110769 | 0 | 0 | 0
53 | 0.9110769 | 0 | 0 | 0
54 | 0.9110769 | 0 | 0 | 0
55 | 0.9126838 | 0 | 0 | 0
56 | 0.9126838 | 0 | 0 | 0
57 | 0.9142906 | 0 | 0 | 0
58 | 0.9142906 | 0 | 0 | 0
59 | 0.9142906 | 0 | 0 | 0
60 | 0.9142906 | 0 | 0 | 0
61 | 0.9142906 | 0 | 0 | 0
62 | 0.9158974 | 0 | 0 | 0
63 | 0.9158974 | 0 | 0 | 0
64 | 0.9158974 | 0 | 0 | 0
65 | 0.9158974 | 0 | 0 | 0
66 | 0.9158974 | 0 | 0 | 0
67 | 0.9175043 | 0 | 0 | 0
68 | 0.9175043 | 0 | 0 | 0
69 | 0.9175043 | 0 | 0 | 0
70 | 0.9175043 | 0 | 0 | 0
71 | 0.9191111 | 0 | 0 | 0
72 | 0.9191111 | 0 | 0 | 0
73 | 0.9191111 | 0 | 0 | 0
74 | 0.9191111 | 0 | 0 | 0
75 | 0.9191111 | 0 | 0 | 0
76 | 0.9207179 | 0 | 0 | 0
77 | 0.9207179 | 0 | 0 | 0
78 | 0.9207179 | 0 | 0 | 0
79 | 0.9207179 | 0 | 0 | 0
80 | 0.9207179 | 0 | 0 | 0
81 | 0.9223248 | 0 | 0 | 0
82 | 0.9223248 | 0 | 0 | 0
83 | 0.9207179 | 0 | 0 | 0
84 | 0.9223248 | 0 | 0 | 0
85 | 0.9223248 | 0 | 0 | 0
86 | 0.9223248 | 0 | 0 | 0
87 | 0.9223248 | 0 | 0 | 0
88 | 0.9239316 | 0 | 0 | 0
89 | 0.9223248 | 0 | 0 | 0
90 | 0.9239316 | 0 | 0 | 0
91 | 0.9239316 | 0 | 0 | 0
92 | 0.9239316 | 0 | 0 | 0
93 | 0.9239316 | 0 | 0 | 0
94 | 0.9255385 | 0 | 0 | 0
95 | 0.9255385 | 0 | 0 | 0
96 | 0.9255385 | 0 | 0 | 0
97 | 0.9255385 | 0 | 0 | 0
98 | 0.9255385 | 0 | 0 | 0
99 | 0.9255385 | 0 | 0 | 0
100 | 0.9271453 | 0 | 0 | 0
101 | 0.9255385 | 0 | 0 | 0
102 | 0.9271453 | 0 | 0 | 0
103 | 0.9271453 | 0 | 0 | 0
104 | 0.9287521 | 0 | 0 | 0
105 | 0.9271453 | 0 | 0 | 0
106 | 0.9287521 | 0 | 0 | 0
107 | 0.9271453 | 0 | 0 | 0
108 | 0.9287521 | 0 | 0 | 0
109 | 0.9287521 | 0 | 0 | 0
110 | 0.9287521 | 0 | 0 | 0
111 | 0.9287521 | 0 | 0 | 0
112 | 0.9287521 | 0 | 0 | 0
113 | 0.9287521 | 0 | 0 | 0
114 | 0.9287521 | 0 | 0 | 0
115 | 0.9287521 | 0 | 0 | 0
116 | 0.930359 | 0 | 0 | 0
117 | 0.930359 | 0 | 0 | 0
118 | 0.930359 | 0 | 0 | 0
119 | 0.930359 | 0 | 0 | 0
120 | 0.9319658 | 0 | 0 | 0
121 | 0.930359 | 0 | 0 | 0
122 | 0.930359 | 0 | 0 | 0
123 | 0.9319658 | 0 | 0 | 0
124 | 0.9319658 | 0 | 0 | 0
125 | 0.9319658 | 0 | 0 | 0
126 | 0.9319658 | 0 | 0 | 0
127 | 0.9335726 | 0 | 0 | 0
128 | 0.9239316 | 0.1496564 | 2.580284 | 0.1382723
129 | 0.9158974 | 0.2756829 | 4.753154 | 0.2524973
130 | 0.9078632 | 0.3780794 | 6.518611 | 0.3432444
131 | 0.9014359 | 0.4647226 | 8.012459 | 0.4189177
132 | 0.8966154 | 0.5277359 | 9.098894 | 0.4731761
133 | 0.8917949 | 0.5907491 | 10.18533 | 0.526827
134 | 0.8853675 | 0.638009 | 11.00016 | 0.5648725
135 | 0.8821538 | 0.6773923 | 11.67918 | 0.5975642
136 | 0.8789402 | 0.7167756 | 12.3582 | 0.6300029
137 | 0.8757265 | 0.7482822 | 12.90142 | 0.6552906
138 | 0.8725128 | 0.7719122 | 13.30883 | 0.6735033
139 | 0.8692991 | 0.7955421 | 13.71624 | 0.6915641
140 | 0.8660855 | 0.8191721 | 14.12366 | 0.7094731
141 | 0.8644786 | 0.8349254 | 14.39527 | 0.7217752
142 | 0.861265 | 0.8506787 | 14.66687 | 0.7326598
143 | 0.8596581 | 0.8585554 | 14.80268 | 0.7380641
144 | 0.8564444 | 0.8743087 | 15.07429 | 0.7487968
145 | 0.8548376 | 0.890062 | 15.3459 | 0.7608585
146 | 0.8532308 | 0.9058153 | 15.61751 | 0.7728695
147 | 0.8516239 | 0.913692 | 15.75331 | 0.7781219
148 | 0.8500171 | 0.9294453 | 16.02492 | 0.7900444
149 | 0.8468034 | 0.9373219 | 16.16072 | 0.7937274
150 | 0.8468034 | 0.9530752 | 16.43233 | 0.8070674
151 | 0.8451966 | 0.9609519 | 16.56814 | 0.8121933
152 | 0.8435897 | 0.9688286 | 16.70394 | 0.8172938
153 | 0.8419829 | 0.9688286 | 16.70394 | 0.8157371
154 | 0.8403761 | 0.9845819 | 16.97555 | 0.827419
155 | 0.8387692 | 0.9924585 | 17.11135 | 0.8324437
156 | 0.8371624 | 1.000335 | 17.24716 | 0.837443
157 | 0.8371624 | 1.008212 | 17.38296 | 0.844037
158 | 0.8355556 | 1.016088 | 17.51877 | 0.8489984
159 | 0.8339487 | 1.016088 | 17.51877 | 0.8473657
160 | 0.8323419 | 1.039718 | 17.92618 | 0.8654012
161 | 0.8291282 | 1.055472 | 18.19779 | 0.8751214
162 | 0.8259145 | 1.063348 | 18.33359 | 0.8782349
163 | 0.8243077 | 1.079102 | 18.6052 | 0.8895119
164 | 0.821094 | 1.094855 | 18.87681 | 0.8989789
165 | 0.8194872 | 1.102732 | 19.01262 | 0.9036745
166 | 0.8162735 | 1.110608 | 19.14842 | 0.9065602
167 | 0.8146667 | 1.126362 | 19.42003 | 0.9176093
168 | 0.8130598 | 1.134238 | 19.55583 | 0.9222036
169 | 0.8098462 | 1.142115 | 19.69164 | 0.9249374
170 | 0.8082393 | 1.149992 | 19.82744 | 0.9294684
171 | 0.8050256 | 1.165745 | 20.09905 | 0.9384546
172 | 0.8034188 | 1.173622 | 20.23485 | 0.9429096
173 | 0.8002051 | 1.181498 | 20.37066 | 0.945441
174 | 0.7985983 | 1.189375 | 20.50646 | 0.9498328
175 | 0.7969915 | 1.197252 | 20.64227 | 0.9541993
176 | 0.7937778 | 1.213005 | 20.91388 | 0.9628563
177 | 0.7889573 | 1.220882 | 21.04968 | 0.9632233
178 | 0.7857436 | 1.236635 | 21.32129 | 0.9716779
179 | 0.7825299 | 1.244511 | 21.45709 | 0.9738675
180 | 0.7793162 | 1.260265 | 21.7287 | 0.9821448
181 | 0.7744957 | 1.268141 | 21.86451 | 0.9821701
182 | 0.7712821 | 1.276018 | 22.00031 | 0.9841699
183 | 0.7696752 | 1.283895 | 22.13612 | 0.988182
184 | 0.7648547 | 1.291771 | 22.27192 | 0.9880174
185 | 0.7600342 | 1.299648 | 22.40773 | 0.987777
186 | 0.7552137 | 1.307525 | 22.54353 | 0.9874605
187 | 0.752 | 1.315401 | 22.67933 | 0.9891818
188 | 0.7471795 | 1.323278 | 22.81514 | 0.9887262
189 | 0.742359 | 1.331155 | 22.95094 | 0.9881946
190 | 0.7391453 | 1.339031 | 23.08675 | 0.9897387
191 | 0.7343248 | 1.346908 | 23.22255 | 0.9890679
192 | 0.7262906 | 1.354785 | 23.35836 | 0.9839674
193 | 0.7166496 | 1.362661 | 23.49416 | 0.9765506
194 | 0.7086154 | 1.370538 | 23.62996 | 0.9711843
195 | 0.7005812 | 1.378415 | 23.76577 | 0.9656914
196 | 0.692547 | 1.378415 | 23.76577 | 0.9546169
197 | 0.6845128 | 1.386291 | 23.90157 | 0.9489341
198 | 0.6780855 | 1.394168 | 24.03738 | 0.945365
199 | 0.6700513 | 1.394168 | 24.03738 | 0.934164
200 | 0.6620171 | 1.402045 | 24.17318 | 0.9281775
201 | 0.6523761 | 1.402045 | 24.17318 | 0.9146603
202 | 0.6443419 | 1.409921 | 24.30899 | 0.9084713
203 | 0.6363077 | 1.409921 | 24.30899 | 0.8971437
204 | 0.6282735 | 1.417798 | 24.44479 | 0.8907648
205 | 0.6218462 | 1.417798 | 24.44479 | 0.8816522
206 | 0.613812 | 1.417798 | 24.44479 | 0.8702613
207 | 0.6073846 | 1.417798 | 24.44479 | 0.8611486
208 | 0.5945299 | 1.417798 | 24.44479 | 0.8429233
209 | 0.5816752 | 1.425675 | 24.5806 | 0.8292795
210 | 0.5704274 | 1.425675 | 24.5806 | 0.8132438
211 | 0.5591795 | 1.425675 | 24.5806 | 0.797208
212 | 0.5495385 | 1.425675 | 24.5806 | 0.783463
213 | 0.5382906 | 1.425675 | 24.5806 | 0.7674272
214 | 0.5286496 | 1.425675 | 24.5806 | 0.7536822
215 | 0.5206154 | 1.425675 | 24.5806 | 0.7422281
216 | 0.5093675 | 1.433551 | 24.7164 | 0.7302044
217 | 0.4997265 | 1.433551 | 24.7164 | 0.7163835
218 | 0.4884786 | 1.433551 | 24.7164 | 0.7002591
219 | 0.4804444 | 1.433551 | 24.7164 | 0.6887417
220 | 0.4708034 | 1.433551 | 24.7164 | 0.6749208
221 | 0.4627692 | 1.433551 | 24.7164 | 0.6634034
222 | 0.4531282 | 1.433551 | 24.7164 | 0.6495825
223 | 0.4467009 | 1.433551 | 24.7164 | 0.6403685
224 | 0.425812 | 1.433551 | 24.7164 | 0.6104233
225 | 0.4065299 | 1.433551 | 24.7164 | 0.5827814
226 | 0.3920684 | 1.441428 | 24.8522 | 0.5651383
227 | 0.376 | 1.433551 | 24.7164 | 0.5390153
228 | 0.3615385 | 1.433551 | 24.7164 | 0.5182839
229 | 0.3486838 | 1.433551 | 24.7164 | 0.499856
230 | 0.3374359 | 1.433551 | 24.7164 | 0.4837316
231 | 0.326188 | 1.441428 | 24.8522 | 0.4701765
232 | 0.3133333 | 1.441428 | 24.8522 | 0.4516474
233 | 0.3004786 | 1.433551 | 24.7164 | 0.4307515
234 | 0.2892308 | 1.441428 | 24.8522 | 0.4169053
235 | 0.2779829 | 1.441428 | 24.8522 | 0.4006923
236 | 0.2683419 | 1.441428 | 24.8522 | 0.3867955
237 | 0.2587009 | 1.441428 | 24.8522 | 0.3728986
238 | 0.247453 | 1.441428 | 24.8522 | 0.3566856
239 | 0.2394188 | 1.433551 | 24.7164 | 0.3432191
240 | 0.2233504 | 1.441428 | 24.8522 | 0.3219435
241 | 0.2104957 | 1.433551 | 24.7164 | 0.3017564
242 | 0.1960342 | 1.441428 | 24.8522 | 0.2825691
243 | 0.1847863 | 1.441428 | 24.8522 | 0.2663562
244 | 0.1735385 | 1.441428 | 24.8522 | 0.2501432
245 | 0.1622906 | 1.433551 | 24.7164 | 0.2326519
246 | 0.1526496 | 1.433551 | 24.7164 | 0.218831
247 | 0.1430085 | 1.441428 | 24.8522 | 0.2061365
248 | 0.1301538 | 1.433551 | 24.7164 | 0.1865822
249 | 0.1205128 | 1.441428 | 24.8522 | 0.1737105
250 | 0.109265 | 1.441428 | 24.8522 | 0.1574976
251 | 0.09962393 | 1.441428 | 24.8522 | 0.1436007
252 | 0.08998291 | 1.441428 | 24.8522 | 0.1297039
253 | 0.08034188 | 1.441428 | 24.8522 | 0.115807
254 | 0.07070085 | 1.441428 | 24.8522 | 0.1019102
255 | 0.06266667 | 1.441428 | 24.8522 | 0.09032948