## Summary
0
Time | 2023-10-16 15:36
ID | X017_LM
Pixel | 1
Pixel Area | 0.058
Irradiance | 100
Panel Temperature | 0
Voc | 0.9544615
Isc | 1.394168
Vmp | 0.7680684
Imp | 1.252388
Pmp | 0.9619197
FF | 0.7228784
Eff | 0.1658482
Dir | Forward

## Data
| Voltage | Current | Current Density | Power
0 | 0.9544615 | 0 | 0 | 0
1 | 0.9560684 | 0.007876655 | 0.1358044 | 0.007530621
2 | 0.9576752 | 0.007876655 | 0.1358044 | 0.007543277
3 | 0.9592821 | 0 | 0 | 0
4 | 0.9608889 | 0 | 0 | 0
5 | 0.9624957 | 0 | 0 | 0
6 | 0.9624957 | 0 | 0 | 0
7 | 0.9641026 | 0 | 0 | 0
8 | 0.9657094 | 0 | 0 | 0
9 | 0.9657094 | 0 | 0 | 0
10 | 0.9673162 | 0 | 0 | 0
11 | 0.9673162 | 0 | 0 | 0
12 | 0.9689231 | 0 | 0 | 0
13 | 0.9689231 | 0 | 0 | 0
14 | 0.9705299 | 0 | 0 | 0
15 | 0.9705299 | 0 | 0 | 0
16 | 0.9721368 | 0 | 0 | 0
17 | 0.9705299 | 0 | 0 | 0
18 | 0.9721368 | 0 | 0 | 0
19 | 0.9721368 | 0 | 0 | 0
20 | 0.9737436 | 0 | 0 | 0
21 | 0.9737436 | 0 | 0 | 0
22 | 0.9737436 | 0 | 0 | 0
23 | 0.9737436 | 0 | 0 | 0
24 | 0.9737436 | 0 | 0 | 0
25 | 0.9753504 | 0 | 0 | 0
26 | 0.9753504 | 0 | 0 | 0
27 | 0.9753504 | 0 | 0 | 0
28 | 0.9753504 | 0 | 0 | 0
29 | 0.9753504 | 0 | 0 | 0
30 | 0.9753504 | 0 | 0 | 0
31 | 0.9769573 | 0 | 0 | 0
32 | 0.9769573 | 0 | 0 | 0
33 | 0.9769573 | 0 | 0 | 0
34 | 0.9769573 | 0 | 0 | 0
35 | 0.9769573 | 0 | 0 | 0
36 | 0.9769573 | 0 | 0 | 0
37 | 0.9769573 | 0 | 0 | 0
38 | 0.9769573 | 0 | 0 | 0
39 | 0.9769573 | 0 | 0 | 0
40 | 0.9785641 | 0 | 0 | 0
41 | 0.9785641 | 0 | 0 | 0
42 | 0.9785641 | 0 | 0 | 0
43 | 0.9785641 | 0.007876655 | 0.1358044 | 0.007707812
44 | 0.9785641 | 0 | 0 | 0
45 | 0.9785641 | 0 | 0 | 0
46 | 0.9785641 | 0 | 0 | 0
47 | 0.9785641 | 0 | 0 | 0
48 | 0.9785641 | 0 | 0 | 0
49 | 0.9785641 | 0 | 0 | 0
50 | 0.9785641 | 0 | 0 | 0
51 | 0.9785641 | 0 | 0 | 0
52 | 0.9801709 | 0 | 0 | 0
53 | 0.9785641 | 0 | 0 | 0
54 | 0.9801709 | 0 | 0 | 0
55 | 0.9801709 | 0 | 0 | 0
56 | 0.9801709 | 0 | 0 | 0
57 | 0.9801709 | 0 | 0 | 0
58 | 0.9801709 | 0 | 0 | 0
59 | 0.9801709 | 0 | 0 | 0
60 | 0.9801709 | 0 | 0 | 0
61 | 0.9801709 | 0 | 0 | 0
62 | 0.9801709 | 0 | 0 | 0
63 | 0.9801709 | 0 | 0 | 0
64 | 0.9801709 | 0 | 0 | 0
65 | 0.9801709 | 0 | 0 | 0
66 | 0.9801709 | 0 | 0 | 0
67 | 0.9801709 | 0 | 0 | 0
68 | 0.9801709 | 0 | 0 | 0
69 | 0.9801709 | 0 | 0 | 0
70 | 0.9801709 | 0 | 0 | 0
71 | 0.9801709 | 0 | 0 | 0
72 | 0.9801709 | 0 | 0 | 0
73 | 0.9801709 | 0 | 0 | 0
74 | 0.9801709 | 0 | 0 | 0
75 | 0.9801709 | 0 | 0 | 0
76 | 0.9817778 | 0 | 0 | 0
77 | 0.9801709 | 0 | 0 | 0
78 | 0.9817778 | 0 | 0 | 0
79 | 0.9817778 | 0 | 0 | 0
80 | 0.9817778 | 0 | 0 | 0
81 | 0.9817778 | 0 | 0 | 0
82 | 0.9817778 | 0 | 0 | 0
83 | 0.9801709 | 0 | 0 | 0
84 | 0.9817778 | 0 | 0 | 0
85 | 0.9801709 | 0 | 0 | 0
86 | 0.9801709 | 0 | 0 | 0
87 | 0.9817778 | 0 | 0 | 0
88 | 0.9817778 | 0 | 0 | 0
89 | 0.9801709 | 0 | 0 | 0
90 | 0.9817778 | 0 | 0 | 0
91 | 0.9817778 | 0 | 0 | 0
92 | 0.9817778 | 0 | 0 | 0
93 | 0.9817778 | 0 | 0 | 0
94 | 0.9817778 | 0 | 0 | 0
95 | 0.9817778 | 0 | 0 | 0
96 | 0.9817778 | 0 | 0 | 0
97 | 0.9817778 | 0 | 0 | 0
98 | 0.9817778 | 0 | 0 | 0
99 | 0.9817778 | 0 | 0 | 0
100 | 0.9817778 | 0 | 0 | 0
101 | 0.9817778 | 0 | 0 | 0
102 | 0.9817778 | 0 | 0 | 0
103 | 0.9817778 | 0 | 0 | 0
104 | 0.9817778 | 0 | 0 | 0
105 | 0.9817778 | 0 | 0 | 0
106 | 0.9817778 | 0 | 0 | 0
107 | 0.9817778 | 0 | 0 | 0
108 | 0.9817778 | 0 | 0 | 0
109 | 0.9817778 | 0 | 0 | 0
110 | 0.9817778 | 0 | 0 | 0
111 | 0.9817778 | 0 | 0 | 0
112 | 0.9817778 | 0 | 0 | 0
113 | 0.9817778 | 0 | 0 | 0
114 | 0.9817778 | 0 | 0 | 0
115 | 0.9817778 | 0 | 0 | 0
116 | 0.9817778 | 0 | 0 | 0
117 | 0.9817778 | 0 | 0 | 0
118 | 0.9817778 | 0 | 0 | 0
119 | 0.9817778 | 0 | 0 | 0
120 | 0.9817778 | 0 | 0 | 0
121 | 0.9817778 | 0 | 0 | 0
122 | 0.9817778 | 0 | 0 | 0
123 | 0.9817778 | 0 | 0 | 0
124 | 0.9817778 | 0 | 0 | 0
125 | 0.9833846 | 0 | 0 | 0
126 | 0.9817778 | 0 | 0 | 0
127 | 0.9817778 | 0 | 0 | 0
128 | 0.9673162 | 0.1496564 | 2.580284 | 0.1447651
129 | 0.9528547 | 0.2756829 | 4.753154 | 0.2626858
130 | 0.94 | 0.3780794 | 6.518611 | 0.3553947
131 | 0.930359 | 0.4647226 | 8.012459 | 0.4323589
132 | 0.9207179 | 0.5277359 | 9.098894 | 0.4858959
133 | 0.9126838 | 0.5907491 | 10.18533 | 0.5391671
134 | 0.9062564 | 0.638009 | 11.00016 | 0.5781998
135 | 0.8998291 | 0.6773923 | 11.67918 | 0.6095373
136 | 0.8950085 | 0.7167756 | 12.3582 | 0.6415203
137 | 0.890188 | 0.7561589 | 13.03722 | 0.6731236
138 | 0.8869744 | 0.7797888 | 13.44464 | 0.6916527
139 | 0.8821538 | 0.8034188 | 13.85205 | 0.708739
140 | 0.880547 | 0.8270488 | 14.25946 | 0.7282553
141 | 0.8757265 | 0.8349254 | 14.39527 | 0.7311663
142 | 0.8741197 | 0.8506787 | 14.66687 | 0.743595
143 | 0.8725128 | 0.866432 | 14.93848 | 0.7559731
144 | 0.8692991 | 0.8821854 | 15.21009 | 0.766883
145 | 0.8660855 | 0.8979387 | 15.4817 | 0.7776916
146 | 0.8628718 | 0.913692 | 15.75331 | 0.788399
147 | 0.861265 | 0.9294453 | 16.02492 | 0.8004987
148 | 0.8596581 | 0.9294453 | 16.02492 | 0.7990052
149 | 0.8564444 | 0.9451986 | 16.29653 | 0.8095101
150 | 0.8548376 | 0.9530752 | 16.43233 | 0.8147246
151 | 0.8532308 | 0.9688286 | 16.70394 | 0.8266343
152 | 0.8516239 | 0.9688286 | 16.70394 | 0.8250776
153 | 0.8500171 | 0.9767052 | 16.83975 | 0.8302161
154 | 0.8484103 | 0.9924585 | 17.11135 | 0.842012
155 | 0.8468034 | 1.000335 | 17.24716 | 0.8470872
156 | 0.8451966 | 1.000335 | 17.24716 | 0.8454799
157 | 0.8435897 | 1.016088 | 17.51877 | 0.8571618
158 | 0.8419829 | 1.016088 | 17.51877 | 0.8555291
159 | 0.8403761 | 1.023965 | 17.65457 | 0.8605158
160 | 0.8371624 | 1.039718 | 17.92618 | 0.8704132
161 | 0.8339487 | 1.063348 | 18.33359 | 0.886778
162 | 0.830735 | 1.071225 | 18.4694 | 0.8899042
163 | 0.8259145 | 1.086978 | 18.74101 | 0.8977512
164 | 0.8243077 | 1.094855 | 18.87681 | 0.9024974
165 | 0.821094 | 1.102732 | 19.01262 | 0.9054464
166 | 0.8194872 | 1.118485 | 19.28422 | 0.9165841
167 | 0.8162735 | 1.118485 | 19.28422 | 0.9129897
168 | 0.8130598 | 1.134238 | 19.55583 | 0.9222036
169 | 0.811453 | 1.142115 | 19.69164 | 0.9267726
170 | 0.8082393 | 1.149992 | 19.82744 | 0.9294684
171 | 0.8050256 | 1.165745 | 20.09905 | 0.9384546
172 | 0.801812 | 1.173622 | 20.23485 | 0.9410238
173 | 0.8002051 | 1.173622 | 20.23485 | 0.939138
174 | 0.7969915 | 1.181498 | 20.37066 | 0.941644
175 | 0.7953846 | 1.189375 | 20.50646 | 0.9460105
176 | 0.7889573 | 1.205128 | 20.77807 | 0.9507947
177 | 0.7857436 | 1.213005 | 20.91388 | 0.9531108
178 | 0.7809231 | 1.220882 | 21.04968 | 0.9534145
179 | 0.7761026 | 1.236635 | 21.32129 | 0.9597555
180 | 0.7728889 | 1.244511 | 21.45709 | 0.9618691
181 | 0.7680684 | 1.252388 | 21.5929 | 0.9619197
182 | 0.7632479 | 1.260265 | 21.7287 | 0.9618944
183 | 0.7600342 | 1.260265 | 21.7287 | 0.9578443
184 | 0.7536068 | 1.276018 | 22.00031 | 0.961616
185 | 0.7487863 | 1.283895 | 22.13612 | 0.9613628
186 | 0.7439658 | 1.283895 | 22.13612 | 0.9551738
187 | 0.7391453 | 1.291771 | 22.27192 | 0.9548068
188 | 0.7343248 | 1.299648 | 22.40773 | 0.9543638
189 | 0.7295043 | 1.299648 | 22.40773 | 0.9480988
190 | 0.7246838 | 1.307525 | 22.54353 | 0.9475419
191 | 0.7198632 | 1.315401 | 22.67933 | 0.9469091
192 | 0.7086154 | 1.323278 | 22.81514 | 0.9376952
193 | 0.6989744 | 1.331155 | 22.95094 | 0.930443
194 | 0.6909402 | 1.331155 | 22.95094 | 0.9197482
195 | 0.682906 | 1.339031 | 23.08675 | 0.9144325
196 | 0.6748718 | 1.346908 | 23.22255 | 0.9089902
197 | 0.6668376 | 1.346908 | 23.22255 | 0.8981689
198 | 0.6588034 | 1.346908 | 23.22255 | 0.8873476
199 | 0.6523761 | 1.354785 | 23.35836 | 0.8838291
200 | 0.642735 | 1.354785 | 23.35836 | 0.8707676
201 | 0.633094 | 1.362661 | 23.49416 | 0.8626927
202 | 0.6250598 | 1.362661 | 23.49416 | 0.8517448
203 | 0.6170256 | 1.370538 | 23.62996 | 0.8456571
204 | 0.6105983 | 1.370538 | 23.62996 | 0.8368481
205 | 0.6041709 | 1.370538 | 23.62996 | 0.8280392
206 | 0.5961368 | 1.370538 | 23.62996 | 0.817028
207 | 0.5881026 | 1.370538 | 23.62996 | 0.8060169
208 | 0.5752479 | 1.370538 | 23.62996 | 0.788399
209 | 0.564 | 1.378415 | 23.76577 | 0.7774258
210 | 0.5527521 | 1.378415 | 23.76577 | 0.7619216
211 | 0.5415043 | 1.378415 | 23.76577 | 0.7464174
212 | 0.5318632 | 1.378415 | 23.76577 | 0.7331281
213 | 0.5222222 | 1.378415 | 23.76577 | 0.7198387
214 | 0.5125812 | 1.386291 | 23.90157 | 0.7105868
215 | 0.504547 | 1.378415 | 23.76577 | 0.695475
216 | 0.494906 | 1.386291 | 23.90157 | 0.6860838
217 | 0.4836581 | 1.378415 | 23.76577 | 0.6666814
218 | 0.4740171 | 1.386291 | 23.90157 | 0.6571258
219 | 0.4659829 | 1.386291 | 23.90157 | 0.645988
220 | 0.4563419 | 1.386291 | 23.90157 | 0.6326228
221 | 0.4483077 | 1.386291 | 23.90157 | 0.621485
222 | 0.4402735 | 1.386291 | 23.90157 | 0.6103473
223 | 0.4322393 | 1.386291 | 23.90157 | 0.5992096
224 | 0.4129573 | 1.394168 | 24.03738 | 0.5757318
225 | 0.3952821 | 1.386291 | 23.90157 | 0.5479761
226 | 0.3792137 | 1.394168 | 24.03738 | 0.5286875
227 | 0.3647521 | 1.394168 | 24.03738 | 0.5085257
228 | 0.3518974 | 1.394168 | 24.03738 | 0.4906041
229 | 0.3390427 | 1.394168 | 24.03738 | 0.4726825
230 | 0.3277949 | 1.394168 | 24.03738 | 0.4570011
231 | 0.316547 | 1.394168 | 24.03738 | 0.4413197
232 | 0.3036923 | 1.394168 | 24.03738 | 0.4233981
233 | 0.2924444 | 1.394168 | 24.03738 | 0.4077167
234 | 0.2811966 | 1.394168 | 24.03738 | 0.3920353
235 | 0.2699487 | 1.394168 | 24.03738 | 0.3763538
236 | 0.2603077 | 1.394168 | 24.03738 | 0.3629126
237 | 0.2506667 | 1.394168 | 24.03738 | 0.3494714
238 | 0.2410256 | 1.394168 | 24.03738 | 0.3360302
239 | 0.2329915 | 1.394168 | 24.03738 | 0.3248292
240 | 0.2185299 | 1.394168 | 24.03738 | 0.3046674
241 | 0.2040684 | 1.402045 | 24.17318 | 0.286113
242 | 0.1928205 | 1.394168 | 24.03738 | 0.2688242
243 | 0.1799658 | 1.402045 | 24.17318 | 0.2523201
244 | 0.1687179 | 1.394168 | 24.03738 | 0.2352212
245 | 0.1590769 | 1.394168 | 24.03738 | 0.2217799
246 | 0.1494359 | 1.394168 | 24.03738 | 0.2083387
247 | 0.1397949 | 1.394168 | 24.03738 | 0.1948975
248 | 0.1269402 | 1.394168 | 24.03738 | 0.1769759
249 | 0.1156923 | 1.394168 | 24.03738 | 0.1612945
250 | 0.1060513 | 1.394168 | 24.03738 | 0.1478533
251 | 0.09641026 | 1.394168 | 24.03738 | 0.1344121
252 | 0.08676923 | 1.394168 | 24.03738 | 0.1209709
253 | 0.07873504 | 1.394168 | 24.03738 | 0.1097699
254 | 0.06909402 | 1.394168 | 24.03738 | 0.09632866
255 | 0.06105983 | 1.394168 | 24.03738 | 0.08512766