## Summary
0
Time | 2023-10-16 15:36
ID | X017_LM
Pixel | 2
Pixel Area | 0.058
Irradiance | 100
Panel Temperature | 0
Voc | 0.9480342
Isc | 1.386291
Vmp | 0.7278974
Imp | 1.228758
Pmp | 0.8944099
FF | 0.6805469
Eff | 0.1542086
Dir | Forward

## Data
| Voltage | Current | Current Density | Power
0 | 0.9480342 | 0 | 0 | 0
1 | 0.9480342 | 0 | 0 | 0
2 | 0.9480342 | 0 | 0 | 0
3 | 0.949641 | 0 | 0 | 0
4 | 0.949641 | 0 | 0 | 0
5 | 0.9512479 | 0 | 0 | 0
6 | 0.9512479 | 0 | 0 | 0
7 | 0.9512479 | 0 | 0 | 0
8 | 0.9528547 | 0 | 0 | 0
9 | 0.9528547 | 0 | 0 | 0
10 | 0.9528547 | 0 | 0 | 0
11 | 0.9544615 | 0 | 0 | 0
12 | 0.9544615 | 0 | 0 | 0
13 | 0.9544615 | 0 | 0 | 0
14 | 0.9560684 | 0 | 0 | 0
15 | 0.9560684 | 0 | 0 | 0
16 | 0.9560684 | 0 | 0 | 0
17 | 0.9576752 | 0 | 0 | 0
18 | 0.9576752 | 0 | 0 | 0
19 | 0.9576752 | 0 | 0 | 0
20 | 0.9576752 | 0 | 0 | 0
21 | 0.9592821 | 0 | 0 | 0
22 | 0.9592821 | 0 | 0 | 0
23 | 0.9592821 | 0 | 0 | 0
24 | 0.9592821 | 0 | 0 | 0
25 | 0.9608889 | 0 | 0 | 0
26 | 0.9592821 | 0 | 0 | 0
27 | 0.9608889 | 0 | 0 | 0
28 | 0.9608889 | 0 | 0 | 0
29 | 0.9608889 | 0 | 0 | 0
30 | 0.9608889 | 0 | 0 | 0
31 | 0.9608889 | 0 | 0 | 0
32 | 0.9608889 | 0 | 0 | 0
33 | 0.9608889 | 0 | 0 | 0
34 | 0.9624957 | 0 | 0 | 0
35 | 0.9624957 | 0 | 0 | 0
36 | 0.9624957 | 0 | 0 | 0
37 | 0.9624957 | 0 | 0 | 0
38 | 0.9624957 | 0 | 0 | 0
39 | 0.9624957 | 0 | 0 | 0
40 | 0.9624957 | 0 | 0 | 0
41 | 0.9624957 | 0 | 0 | 0
42 | 0.9624957 | 0 | 0 | 0
43 | 0.9641026 | 0 | 0 | 0
44 | 0.9641026 | 0 | 0 | 0
45 | 0.9641026 | 0 | 0 | 0
46 | 0.9641026 | 0 | 0 | 0
47 | 0.9641026 | 0 | 0 | 0
48 | 0.9641026 | 0 | 0 | 0
49 | 0.9641026 | 0 | 0 | 0
50 | 0.9641026 | 0 | 0 | 0
51 | 0.9641026 | 0 | 0 | 0
52 | 0.9641026 | 0 | 0 | 0
53 | 0.9641026 | 0 | 0 | 0
54 | 0.9657094 | 0 | 0 | 0
55 | 0.9641026 | 0 | 0 | 0
56 | 0.9657094 | 0 | 0 | 0
57 | 0.9657094 | 0 | 0 | 0
58 | 0.9657094 | 0 | 0 | 0
59 | 0.9657094 | 0 | 0 | 0
60 | 0.9657094 | 0 | 0 | 0
61 | 0.9657094 | 0 | 0 | 0
62 | 0.9657094 | 0 | 0 | 0
63 | 0.9657094 | 0 | 0 | 0
64 | 0.9657094 | 0 | 0 | 0
65 | 0.9657094 | 0 | 0 | 0
66 | 0.9657094 | 0 | 0 | 0
67 | 0.9657094 | 0 | 0 | 0
68 | 0.9657094 | 0 | 0 | 0
69 | 0.9673162 | 0 | 0 | 0
70 | 0.9657094 | 0 | 0 | 0
71 | 0.9657094 | 0 | 0 | 0
72 | 0.9657094 | 0 | 0 | 0
73 | 0.9673162 | 0 | 0 | 0
74 | 0.9657094 | 0 | 0 | 0
75 | 0.9673162 | 0 | 0 | 0
76 | 0.9673162 | 0 | 0 | 0
77 | 0.9657094 | 0 | 0 | 0
78 | 0.9673162 | 0 | 0 | 0
79 | 0.9657094 | 0 | 0 | 0
80 | 0.9673162 | 0 | 0 | 0
81 | 0.9673162 | 0 | 0 | 0
82 | 0.9673162 | 0 | 0 | 0
83 | 0.9673162 | 0 | 0 | 0
84 | 0.9673162 | 0 | 0 | 0
85 | 0.9673162 | 0 | 0 | 0
86 | 0.9673162 | 0 | 0 | 0
87 | 0.9673162 | 0 | 0 | 0
88 | 0.9673162 | 0 | 0 | 0
89 | 0.9673162 | 0 | 0 | 0
90 | 0.9673162 | 0 | 0 | 0
91 | 0.9673162 | 0 | 0 | 0
92 | 0.9689231 | 0 | 0 | 0
93 | 0.9673162 | 0 | 0 | 0
94 | 0.9673162 | 0 | 0 | 0
95 | 0.9673162 | 0 | 0 | 0
96 | 0.9673162 | 0 | 0 | 0
97 | 0.9673162 | 0 | 0 | 0
98 | 0.9673162 | 0 | 0 | 0
99 | 0.9689231 | 0 | 0 | 0
100 | 0.9673162 | 0 | 0 | 0
101 | 0.9673162 | 0 | 0 | 0
102 | 0.9673162 | 0 | 0 | 0
103 | 0.9673162 | 0 | 0 | 0
104 | 0.9673162 | 0 | 0 | 0
105 | 0.9689231 | 0 | 0 | 0
106 | 0.9673162 | 0 | 0 | 0
107 | 0.9673162 | 0 | 0 | 0
108 | 0.9673162 | 0 | 0 | 0
109 | 0.9689231 | 0 | 0 | 0
110 | 0.9673162 | 0 | 0 | 0
111 | 0.9689231 | 0 | 0 | 0
112 | 0.9689231 | 0 | 0 | 0
113 | 0.9673162 | 0 | 0 | 0
114 | 0.9689231 | 0 | 0 | 0
115 | 0.9673162 | 0 | 0 | 0
116 | 0.9689231 | 0 | 0 | 0
117 | 0.9673162 | 0 | 0 | 0
118 | 0.9689231 | 0 | 0 | 0
119 | 0.9689231 | 0 | 0 | 0
120 | 0.9689231 | 0 | 0 | 0
121 | 0.9689231 | 0 | 0 | 0
122 | 0.9689231 | 0 | 0 | 0
123 | 0.9689231 | 0 | 0 | 0
124 | 0.9689231 | 0 | 0 | 0
125 | 0.9689231 | 0 | 0 | 0
126 | 0.9689231 | 0 | 0 | 0
127 | 0.9689231 | 0 | 0 | 0
128 | 0.9512479 | 0.1417798 | 2.444479 | 0.1348677
129 | 0.9351795 | 0.2678063 | 4.617349 | 0.2504469
130 | 0.9223248 | 0.3623261 | 6.247002 | 0.3341824
131 | 0.9094701 | 0.4410927 | 7.605046 | 0.4011606
132 | 0.8982222 | 0.5119826 | 8.827286 | 0.4598741
133 | 0.890188 | 0.5749958 | 9.913721 | 0.5118544
134 | 0.8837607 | 0.6143791 | 10.59274 | 0.5429641
135 | 0.8757265 | 0.6537624 | 11.27176 | 0.572517
136 | 0.8692991 | 0.6931456 | 11.95079 | 0.6025509
137 | 0.8644786 | 0.7246523 | 12.494 | 0.6264464
138 | 0.8596581 | 0.7561589 | 13.03722 | 0.6500381
139 | 0.8548376 | 0.7797888 | 13.44464 | 0.6665928
140 | 0.8516239 | 0.7955421 | 13.71624 | 0.6775027
141 | 0.8484103 | 0.8112955 | 13.98785 | 0.6883114
142 | 0.8451966 | 0.8270488 | 14.25946 | 0.6990188
143 | 0.8435897 | 0.8349254 | 14.39527 | 0.7043345
144 | 0.8387692 | 0.8506787 | 14.66687 | 0.7135231
145 | 0.8371624 | 0.866432 | 14.93848 | 0.7253443
146 | 0.8339487 | 0.8821854 | 15.21009 | 0.7356973
147 | 0.830735 | 0.890062 | 15.3459 | 0.7394057
148 | 0.8291282 | 0.9058153 | 15.61751 | 0.751037
149 | 0.8275214 | 0.913692 | 15.75331 | 0.7560996
150 | 0.8259145 | 0.9215686 | 15.88911 | 0.7611369
151 | 0.8227009 | 0.9294453 | 16.02492 | 0.7646554
152 | 0.821094 | 0.9373219 | 16.16072 | 0.7696294
153 | 0.8194872 | 0.9451986 | 16.29653 | 0.7745781
154 | 0.8178803 | 0.9530752 | 16.43233 | 0.7795015
155 | 0.8162735 | 0.9609519 | 16.56814 | 0.7843996
156 | 0.8146667 | 0.9688286 | 16.70394 | 0.7892723
157 | 0.8130598 | 0.9767052 | 16.83975 | 0.7941198
158 | 0.811453 | 0.9845819 | 16.97555 | 0.7989419
159 | 0.8098462 | 0.9845819 | 16.97555 | 0.7973598
160 | 0.8050256 | 1.000335 | 17.24716 | 0.8052955
161 | 0.8034188 | 1.016088 | 17.51877 | 0.8163446
162 | 0.7985983 | 1.031842 | 17.79038 | 0.8240271
163 | 0.7953846 | 1.039718 | 17.92618 | 0.8269761
164 | 0.7921709 | 1.055472 | 18.19779 | 0.8361141
165 | 0.7905641 | 1.063348 | 18.33359 | 0.8406451
166 | 0.7889573 | 1.071225 | 18.4694 | 0.8451508
167 | 0.7857436 | 1.079102 | 18.6052 | 0.8478973
168 | 0.7825299 | 1.094855 | 18.87681 | 0.8567568
169 | 0.7809231 | 1.102732 | 19.01262 | 0.8611486
170 | 0.7777094 | 1.102732 | 19.01262 | 0.8576048
171 | 0.7744957 | 1.118485 | 19.28422 | 0.8662619
172 | 0.7712821 | 1.126362 | 19.42003 | 0.8687425
173 | 0.7680684 | 1.134238 | 19.55583 | 0.8711726
174 | 0.7664615 | 1.142115 | 19.69164 | 0.8753872
175 | 0.7632479 | 1.142115 | 19.69164 | 0.8717168
176 | 0.7600342 | 1.157868 | 19.96325 | 0.8800195
177 | 0.7552137 | 1.165745 | 20.09905 | 0.8803865
178 | 0.7503932 | 1.181498 | 20.37066 | 0.8865882
179 | 0.7455726 | 1.189375 | 20.50646 | 0.8867654
180 | 0.742359 | 1.197252 | 20.64227 | 0.8887904
181 | 0.7391453 | 1.205128 | 20.77807 | 0.8907648
182 | 0.7343248 | 1.213005 | 20.91388 | 0.8907395
183 | 0.7311111 | 1.220882 | 21.04968 | 0.8926
184 | 0.7278974 | 1.228758 | 21.18549 | 0.8944099
185 | 0.7230769 | 1.236635 | 21.32129 | 0.8941821
186 | 0.7182564 | 1.244511 | 21.45709 | 0.8938783
187 | 0.7134359 | 1.252388 | 21.5929 | 0.8934987
188 | 0.7086154 | 1.260265 | 21.7287 | 0.893043
189 | 0.7054017 | 1.260265 | 21.7287 | 0.8889929
190 | 0.7005812 | 1.268141 | 21.86451 | 0.8884361
191 | 0.6957607 | 1.276018 | 22.00031 | 0.8878032
192 | 0.6877265 | 1.283895 | 22.13612 | 0.8829684
193 | 0.6796923 | 1.291771 | 22.27192 | 0.8780071
194 | 0.6716581 | 1.299648 | 22.40773 | 0.8729192
195 | 0.6636239 | 1.307525 | 22.54353 | 0.8677047
196 | 0.6555897 | 1.307525 | 22.54353 | 0.8571998
197 | 0.6491624 | 1.315401 | 22.67933 | 0.8539091
198 | 0.642735 | 1.315401 | 22.67933 | 0.8454546
199 | 0.6347009 | 1.315401 | 22.67933 | 0.8348864
200 | 0.6266667 | 1.323278 | 22.81514 | 0.8292542
201 | 0.6202393 | 1.331155 | 22.95094 | 0.8256345
202 | 0.6122051 | 1.339031 | 23.08675 | 0.8197619
203 | 0.6057778 | 1.339031 | 23.08675 | 0.8111554
204 | 0.5977436 | 1.339031 | 23.08675 | 0.8003974
205 | 0.5913162 | 1.346908 | 23.22255 | 0.7964486
206 | 0.5832821 | 1.346908 | 23.22255 | 0.7856273
207 | 0.5768547 | 1.346908 | 23.22255 | 0.7769702
208 | 0.564 | 1.354785 | 23.35836 | 0.7640985
209 | 0.5527521 | 1.354785 | 23.35836 | 0.7488601
210 | 0.5431111 | 1.354785 | 23.35836 | 0.7357986
211 | 0.5334701 | 1.354785 | 23.35836 | 0.7227371
212 | 0.5238291 | 1.362661 | 23.49416 | 0.7138016
213 | 0.514188 | 1.362661 | 23.49416 | 0.7006641
214 | 0.504547 | 1.362661 | 23.49416 | 0.6875267
215 | 0.4965128 | 1.362661 | 23.49416 | 0.6765788
216 | 0.4868718 | 1.362661 | 23.49416 | 0.6634414
217 | 0.4772308 | 1.370538 | 23.62996 | 0.6540629
218 | 0.4675897 | 1.370538 | 23.62996 | 0.6408495
219 | 0.4595556 | 1.370538 | 23.62996 | 0.6298383
220 | 0.4499145 | 1.370538 | 23.62996 | 0.6166249
221 | 0.4418803 | 1.370538 | 23.62996 | 0.6056138
222 | 0.4338462 | 1.370538 | 23.62996 | 0.5946026
223 | 0.4274188 | 1.370538 | 23.62996 | 0.5857937
224 | 0.4081368 | 1.370538 | 23.62996 | 0.5593669
225 | 0.3904615 | 1.370538 | 23.62996 | 0.5351424
226 | 0.3743932 | 1.370538 | 23.62996 | 0.51312
227 | 0.3615385 | 1.378415 | 23.76577 | 0.4983499
228 | 0.3470769 | 1.378415 | 23.76577 | 0.4784159
229 | 0.3358291 | 1.378415 | 23.76577 | 0.4629117
230 | 0.3229744 | 1.378415 | 23.76577 | 0.4451926
231 | 0.3133333 | 1.378415 | 23.76577 | 0.4319032
232 | 0.3004786 | 1.378415 | 23.76577 | 0.4141841
233 | 0.2892308 | 1.378415 | 23.76577 | 0.3986799
234 | 0.2763761 | 1.378415 | 23.76577 | 0.3809608
235 | 0.2683419 | 1.378415 | 23.76577 | 0.3698864
236 | 0.257094 | 1.378415 | 23.76577 | 0.3543822
237 | 0.247453 | 1.378415 | 23.76577 | 0.3410928
238 | 0.2394188 | 1.378415 | 23.76577 | 0.3300184
239 | 0.2297778 | 1.378415 | 23.76577 | 0.316729
240 | 0.2153162 | 1.378415 | 23.76577 | 0.2967951
241 | 0.2024615 | 1.386291 | 23.90157 | 0.2806707
242 | 0.1896068 | 1.378415 | 23.76577 | 0.2613568
243 | 0.178359 | 1.378415 | 23.76577 | 0.2458526
244 | 0.1671111 | 1.378415 | 23.76577 | 0.2303484
245 | 0.1574701 | 1.378415 | 23.76577 | 0.2170591
246 | 0.1478291 | 1.378415 | 23.76577 | 0.2037697
247 | 0.138188 | 1.378415 | 23.76577 | 0.1904804
248 | 0.1269402 | 1.378415 | 23.76577 | 0.1749762
249 | 0.1156923 | 1.378415 | 23.76577 | 0.159472
250 | 0.1060513 | 1.386291 | 23.90157 | 0.147018
251 | 0.09641026 | 1.378415 | 23.76577 | 0.1328933
252 | 0.08676923 | 1.378415 | 23.76577 | 0.119604
253 | 0.07712821 | 1.378415 | 23.76577 | 0.1063146
254 | 0.06909402 | 1.386291 | 23.90157 | 0.09578443
255 | 0.06105983 | 1.386291 | 23.90157 | 0.08464671