## Summary
0
Time | 2023-10-16 15:35
ID | X017_LM
Pixel | 2
Pixel Area | 0.058
Irradiance | 100
Panel Temperature | 0
Voc | 0.004820513
Isc | 0
Vmp | 0.7118291
Imp | 1.149992
Pmp | 0.8185975
FF | 8185974.5
Eff | 0.1411375
Dir | Reverse

## Data
| Voltage | Current | Current Density | Power
0 | 0.004820513 | 1.378415 | 23.76577 | 0.006644665
1 | 0.004820513 | 1.378415 | 23.76577 | 0.006644665
2 | 0.008034188 | 1.378415 | 23.76577 | 0.01107444
3 | 0.009641026 | 1.378415 | 23.76577 | 0.01328933
4 | 0.0128547 | 1.378415 | 23.76577 | 0.01771911
5 | 0.01606838 | 1.378415 | 23.76577 | 0.02214888
6 | 0.02088889 | 1.378415 | 23.76577 | 0.02879355
7 | 0.02410256 | 1.378415 | 23.76577 | 0.03322333
8 | 0.03213675 | 1.378415 | 23.76577 | 0.04429777
9 | 0.0385641 | 1.378415 | 23.76577 | 0.05315732
10 | 0.04659829 | 1.378415 | 23.76577 | 0.06423176
11 | 0.05302564 | 1.378415 | 23.76577 | 0.07309132
12 | 0.05945299 | 1.370538 | 23.62996 | 0.08148258
13 | 0.06748718 | 1.378415 | 23.76577 | 0.09302531
14 | 0.07391453 | 1.378415 | 23.76577 | 0.1018849
15 | 0.08034188 | 1.378415 | 23.76577 | 0.1107444
16 | 0.09319658 | 1.378415 | 23.76577 | 0.1284635
17 | 0.1044444 | 1.378415 | 23.76577 | 0.1439677
18 | 0.1156923 | 1.370538 | 23.62996 | 0.1585607
19 | 0.1253333 | 1.370538 | 23.62996 | 0.1717741
20 | 0.1365812 | 1.370538 | 23.62996 | 0.1871897
21 | 0.1462222 | 1.378415 | 23.76577 | 0.2015548
22 | 0.1542564 | 1.378415 | 23.76577 | 0.2126293
23 | 0.1638974 | 1.370538 | 23.62996 | 0.2246277
24 | 0.1735385 | 1.370538 | 23.62996 | 0.237841
25 | 0.1831795 | 1.370538 | 23.62996 | 0.2510544
26 | 0.1912137 | 1.378415 | 23.76577 | 0.2635717
27 | 0.2008547 | 1.370538 | 23.62996 | 0.275279
28 | 0.2104957 | 1.370538 | 23.62996 | 0.2884924
29 | 0.2185299 | 1.370538 | 23.62996 | 0.2995035
30 | 0.2249573 | 1.370538 | 23.62996 | 0.3083125
31 | 0.2329915 | 1.370538 | 23.62996 | 0.3193236
32 | 0.2522735 | 1.370538 | 23.62996 | 0.3457504
33 | 0.2699487 | 1.370538 | 23.62996 | 0.369975
34 | 0.2844103 | 1.362661 | 23.49416 | 0.3875549
35 | 0.2988718 | 1.362661 | 23.49416 | 0.407261
36 | 0.3117265 | 1.362661 | 23.49416 | 0.4247776
37 | 0.3245812 | 1.362661 | 23.49416 | 0.4422942
38 | 0.3358291 | 1.362661 | 23.49416 | 0.4576213
39 | 0.3454701 | 1.362661 | 23.49416 | 0.4707587
40 | 0.3583248 | 1.354785 | 23.35836 | 0.4854529
41 | 0.3695726 | 1.354785 | 23.35836 | 0.5006914
42 | 0.3792137 | 1.354785 | 23.35836 | 0.5137529
43 | 0.3888547 | 1.354785 | 23.35836 | 0.5268144
44 | 0.3984957 | 1.354785 | 23.35836 | 0.5398759
45 | 0.4065299 | 1.346908 | 23.22255 | 0.5475584
46 | 0.4145641 | 1.354785 | 23.35836 | 0.5616451
47 | 0.4225983 | 1.346908 | 23.22255 | 0.569201
48 | 0.435453 | 1.346908 | 23.22255 | 0.5865151
49 | 0.4467009 | 1.339031 | 23.08675 | 0.5981464
50 | 0.4579487 | 1.339031 | 23.08675 | 0.6132077
51 | 0.4675897 | 1.339031 | 23.08675 | 0.6261173
52 | 0.4788376 | 1.339031 | 23.08675 | 0.6411786
53 | 0.4868718 | 1.331155 | 22.95094 | 0.6481017
54 | 0.494906 | 1.331155 | 22.95094 | 0.6587964
55 | 0.5029402 | 1.331155 | 22.95094 | 0.6694912
56 | 0.5125812 | 1.323278 | 22.81514 | 0.6782874
57 | 0.5222222 | 1.323278 | 22.81514 | 0.6910452
58 | 0.5302564 | 1.315401 | 22.67933 | 0.6975
59 | 0.5366838 | 1.315401 | 22.67933 | 0.7059546
60 | 0.5447179 | 1.307525 | 22.54353 | 0.7122322
61 | 0.5527521 | 1.307525 | 22.54353 | 0.7227371
62 | 0.5591795 | 1.307525 | 22.54353 | 0.731141
63 | 0.5656068 | 1.299648 | 22.40773 | 0.7350898
64 | 0.5752479 | 1.291771 | 22.27192 | 0.7430887
65 | 0.5848889 | 1.283895 | 22.13612 | 0.7509358
66 | 0.5929231 | 1.276018 | 22.00031 | 0.7565806
67 | 0.6009573 | 1.276018 | 22.00031 | 0.7668323
68 | 0.6073846 | 1.268141 | 21.86451 | 0.7702496
69 | 0.613812 | 1.260265 | 21.7287 | 0.7735656
70 | 0.6202393 | 1.260265 | 21.7287 | 0.7816658
71 | 0.6266667 | 1.252388 | 21.5929 | 0.7848299
72 | 0.633094 | 1.252388 | 21.5929 | 0.7928794
73 | 0.6411282 | 1.244511 | 21.45709 | 0.7978914
74 | 0.6459487 | 1.236635 | 21.32129 | 0.7988027
75 | 0.6507692 | 1.228758 | 21.18549 | 0.799638
76 | 0.6571966 | 1.220882 | 21.04968 | 0.8023592
77 | 0.6620171 | 1.220882 | 21.04968 | 0.8082444
78 | 0.6684444 | 1.213005 | 20.91388 | 0.8108264
79 | 0.673265 | 1.213005 | 20.91388 | 0.8166737
80 | 0.6780855 | 1.197252 | 20.64227 | 0.8118389
81 | 0.6845128 | 1.189375 | 20.50646 | 0.8141424
82 | 0.6893333 | 1.181498 | 20.37066 | 0.8144461
83 | 0.6941538 | 1.173622 | 20.23485 | 0.8146739
84 | 0.6989744 | 1.165745 | 20.09905 | 0.8148258
85 | 0.7037949 | 1.157868 | 19.96325 | 0.8149018
86 | 0.7086154 | 1.149992 | 19.82744 | 0.8149018
87 | 0.7118291 | 1.149992 | 19.82744 | 0.8185975
88 | 0.7166496 | 1.142115 | 19.69164 | 0.8184962
89 | 0.7214701 | 1.126362 | 19.42003 | 0.8126362
90 | 0.7246838 | 1.126362 | 19.42003 | 0.816256
91 | 0.7278974 | 1.118485 | 19.28422 | 0.8141424
92 | 0.7311111 | 1.110608 | 19.14842 | 0.8119781
93 | 0.7343248 | 1.110608 | 19.14842 | 0.8155472
94 | 0.7375385 | 1.102732 | 19.01262 | 0.813307
95 | 0.7407521 | 1.094855 | 18.87681 | 0.8110162
96 | 0.7455726 | 1.086978 | 18.74101 | 0.8104214
97 | 0.7487863 | 1.063348 | 18.33359 | 0.7962208
98 | 0.7552137 | 1.055472 | 18.19779 | 0.7971067
99 | 0.7584274 | 1.047595 | 18.06198 | 0.7945248
100 | 0.761641 | 1.031842 | 17.79038 | 0.785893
101 | 0.7648547 | 1.031842 | 17.79038 | 0.789209
102 | 0.7680684 | 1.016088 | 17.51877 | 0.7804254
103 | 0.7712821 | 1.016088 | 17.51877 | 0.7836908
104 | 0.7744957 | 1.008212 | 17.38296 | 0.7808558
105 | 0.7777094 | 0.9924585 | 17.11135 | 0.7718443
106 | 0.7793162 | 0.9845819 | 16.97555 | 0.7673006
107 | 0.7809231 | 0.9767052 | 16.83975 | 0.7627316
108 | 0.7841368 | 0.9767052 | 16.83975 | 0.7658705
109 | 0.7857436 | 0.9688286 | 16.70394 | 0.7612508
110 | 0.7873504 | 0.9688286 | 16.70394 | 0.7628076
111 | 0.7889573 | 0.9609519 | 16.56814 | 0.75815
112 | 0.7921709 | 0.9451986 | 16.29653 | 0.7487589
113 | 0.7937778 | 0.9451986 | 16.29653 | 0.7502776
114 | 0.7969915 | 0.9373219 | 16.16072 | 0.7470376
115 | 0.7985983 | 0.9294453 | 16.02492 | 0.7422534
116 | 0.8002051 | 0.9215686 | 15.88911 | 0.7374439
117 | 0.801812 | 0.913692 | 15.75331 | 0.7326092
118 | 0.8050256 | 0.9058153 | 15.61751 | 0.7292046
119 | 0.8050256 | 0.9058153 | 15.61751 | 0.7292046
120 | 0.8066325 | 0.8979387 | 15.4817 | 0.7243065
121 | 0.8082393 | 0.890062 | 15.3459 | 0.7193831
122 | 0.8098462 | 0.8821854 | 15.21009 | 0.7144344
123 | 0.811453 | 0.8821854 | 15.21009 | 0.7158519
124 | 0.8130598 | 0.8743087 | 15.07429 | 0.7108653
125 | 0.8146667 | 0.8743087 | 15.07429 | 0.7122702
126 | 0.8146667 | 0.866432 | 14.93848 | 0.7058533
127 | 0.8162735 | 0.866432 | 14.93848 | 0.7072455
128 | 0.8355556 | 0.7246523 | 12.494 | 0.6054872
129 | 0.8532308 | 0.6065024 | 10.45694 | 0.5174865
130 | 0.8692991 | 0.5119826 | 8.827286 | 0.445066
131 | 0.880547 | 0.433216 | 7.469242 | 0.3814671
132 | 0.8917949 | 0.3623261 | 6.247002 | 0.3231206
133 | 0.8998291 | 0.3071895 | 5.296371 | 0.2764181
134 | 0.9078632 | 0.2678063 | 4.617349 | 0.2431315
135 | 0.9158974 | 0.2205463 | 3.802523 | 0.2019978
136 | 0.9207179 | 0.1890397 | 3.259305 | 0.1740523
137 | 0.9271453 | 0.1654098 | 2.851892 | 0.1533589
138 | 0.930359 | 0.1417798 | 2.444479 | 0.1319061
139 | 0.9351795 | 0.1181498 | 2.037066 | 0.1104913
140 | 0.9383932 | 0.09451986 | 1.629653 | 0.08869679
141 | 0.9416068 | 0.0866432 | 1.493848 | 0.08158383
142 | 0.9448205 | 0.07088989 | 1.22224 | 0.06697823
143 | 0.9464274 | 0.06301324 | 1.086435 | 0.05963745
144 | 0.9480342 | 0.05513658 | 0.9506308 | 0.05227137
145 | 0.9512479 | 0.04725993 | 0.8148264 | 0.04495591
146 | 0.9528547 | 0.03938327 | 0.679022 | 0.03752654
147 | 0.9544615 | 0.03150662 | 0.5432176 | 0.03007186
148 | 0.9544615 | 0.03150662 | 0.5432176 | 0.03007186
149 | 0.9560684 | 0.02362996 | 0.4074132 | 0.02259186
150 | 0.9576752 | 0.02362996 | 0.4074132 | 0.02262983
151 | 0.9576752 | 0.01575331 | 0.2716088 | 0.01508655
152 | 0.9592821 | 0.01575331 | 0.2716088 | 0.01511187
153 | 0.9592821 | 0.01575331 | 0.2716088 | 0.01511187
154 | 0.9608889 | 0.01575331 | 0.2716088 | 0.01513718
155 | 0.9608889 | 0.007876655 | 0.1358044 | 0.00756859
156 | 0.9624957 | 0.007876655 | 0.1358044 | 0.007581247
157 | 0.9624957 | 0.007876655 | 0.1358044 | 0.007581247
158 | 0.9624957 | 0.007876655 | 0.1358044 | 0.007581247
159 | 0.9624957 | 0.007876655 | 0.1358044 | 0.007581247
160 | 0.9624957 | 0.007876655 | 0.1358044 | 0.007581247
161 | 0.9641026 | 0.007876655 | 0.1358044 | 0.007593903
162 | 0.9641026 | 0.007876655 | 0.1358044 | 0.007593903
163 | 0.9641026 | 0.007876655 | 0.1358044 | 0.007593903
164 | 0.9641026 | 0 | 0 | 0
165 | 0.9641026 | 0 | 0 | 0
166 | 0.9657094 | 0.007876655 | 0.1358044 | 0.00760656
167 | 0.9657094 | 0 | 0 | 0
168 | 0.9657094 | 0 | 0 | 0
169 | 0.9657094 | 0 | 0 | 0
170 | 0.9657094 | 0 | 0 | 0
171 | 0.9657094 | 0 | 0 | 0
172 | 0.9657094 | 0 | 0 | 0
173 | 0.9673162 | 0 | 0 | 0
174 | 0.9673162 | 0 | 0 | 0
175 | 0.9673162 | 0 | 0 | 0
176 | 0.9673162 | 0 | 0 | 0
177 | 0.9673162 | 0 | 0 | 0
178 | 0.9673162 | 0 | 0 | 0
179 | 0.9673162 | 0 | 0 | 0
180 | 0.9673162 | 0 | 0 | 0
181 | 0.9673162 | 0 | 0 | 0
182 | 0.9673162 | 0 | 0 | 0
183 | 0.9673162 | 0 | 0 | 0
184 | 0.9673162 | 0 | 0 | 0
185 | 0.9673162 | 0 | 0 | 0
186 | 0.9689231 | 0 | 0 | 0
187 | 0.9673162 | 0 | 0 | 0
188 | 0.9689231 | 0 | 0 | 0
189 | 0.9673162 | 0 | 0 | 0
190 | 0.9673162 | 0 | 0 | 0
191 | 0.9673162 | 0 | 0 | 0
192 | 0.9689231 | 0 | 0 | 0
193 | 0.9689231 | 0 | 0 | 0
194 | 0.9689231 | 0 | 0 | 0
195 | 0.9689231 | 0 | 0 | 0
196 | 0.9689231 | 0 | 0 | 0
197 | 0.9689231 | 0 | 0 | 0
198 | 0.9673162 | 0 | 0 | 0
199 | 0.9689231 | 0 | 0 | 0
200 | 0.9689231 | 0 | 0 | 0
201 | 0.9689231 | 0 | 0 | 0
202 | 0.9689231 | 0 | 0 | 0
203 | 0.9689231 | 0 | 0 | 0
204 | 0.9689231 | 0 | 0 | 0
205 | 0.9689231 | 0 | 0 | 0
206 | 0.9689231 | 0 | 0 | 0
207 | 0.9689231 | 0 | 0 | 0
208 | 0.9689231 | 0 | 0 | 0
209 | 0.9689231 | 0 | 0 | 0
210 | 0.9689231 | 0 | 0 | 0
211 | 0.9689231 | 0 | 0 | 0
212 | 0.9689231 | 0 | 0 | 0
213 | 0.9689231 | 0 | 0 | 0
214 | 0.9689231 | 0 | 0 | 0
215 | 0.9689231 | 0 | 0 | 0
216 | 0.9689231 | 0 | 0 | 0
217 | 0.9689231 | 0 | 0 | 0
218 | 0.9689231 | 0 | 0 | 0
219 | 0.9689231 | 0 | 0 | 0
220 | 0.9689231 | 0 | 0 | 0
221 | 0.9689231 | 0 | 0 | 0
222 | 0.9705299 | 0 | 0 | 0
223 | 0.9689231 | 0 | 0 | 0
224 | 0.9689231 | 0 | 0 | 0
225 | 0.9689231 | 0 | 0 | 0
226 | 0.9689231 | 0 | 0 | 0
227 | 0.9705299 | 0 | 0 | 0
228 | 0.9689231 | 0 | 0 | 0
229 | 0.9689231 | 0 | 0 | 0
230 | 0.9689231 | 0 | 0 | 0
231 | 0.9705299 | 0 | 0 | 0
232 | 0.9705299 | 0 | 0 | 0
233 | 0.9689231 | 0 | 0 | 0
234 | 0.9705299 | 0 | 0 | 0
235 | 0.9689231 | 0 | 0 | 0
236 | 0.9689231 | 0 | 0 | 0
237 | 0.9705299 | 0 | 0 | 0
238 | 0.9689231 | 0 | 0 | 0
239 | 0.9705299 | 0 | 0 | 0
240 | 0.9705299 | 0 | 0 | 0
241 | 0.9705299 | 0 | 0 | 0
242 | 0.9705299 | 0 | 0 | 0
243 | 0.9705299 | 0 | 0 | 0
244 | 0.9705299 | 0 | 0 | 0
245 | 0.9689231 | 0 | 0 | 0
246 | 0.9705299 | 0 | 0 | 0
247 | 0.9705299 | 0 | 0 | 0
248 | 0.9689231 | 0 | 0 | 0
249 | 0.9689231 | 0 | 0 | 0
250 | 0.9705299 | 0 | 0 | 0
251 | 0.9705299 | 0 | 0 | 0
252 | 0.9705299 | 0 | 0 | 0
253 | 0.9705299 | 0 | 0 | 0
254 | 0.9705299 | 0 | 0 | 0
255 | 0.9705299 | 0 | 0 | 0