## Summary
0
Time | 2023-10-16 15:35
ID | X017_LM
Pixel | 3
Pixel Area | 0.058
Irradiance | 100
Panel Temperature | 0
Voc | 0.003213675
Isc | 0
Vmp | 0.7455726
Imp | 1.118485
Pmp | 0.8339118
FF | 8339118.3
Eff | 0.1437779
Dir | Reverse

## Data
| Voltage | Current | Current Density | Power
0 | 0.003213675 | 1.378415 | 23.76577 | 0.004429777
1 | 0.004820513 | 1.378415 | 23.76577 | 0.006644665
2 | 0.00642735 | 1.378415 | 23.76577 | 0.008859554
3 | 0.009641026 | 1.370538 | 23.62996 | 0.01321339
4 | 0.01124786 | 1.378415 | 23.76577 | 0.01550422
5 | 0.01606838 | 1.378415 | 23.76577 | 0.02214888
6 | 0.01928205 | 1.378415 | 23.76577 | 0.02657866
7 | 0.02410256 | 1.378415 | 23.76577 | 0.03322333
8 | 0.03052991 | 1.378415 | 23.76577 | 0.04208288
9 | 0.03695726 | 1.378415 | 23.76577 | 0.05094243
10 | 0.04659829 | 1.378415 | 23.76577 | 0.06423176
11 | 0.05302564 | 1.378415 | 23.76577 | 0.07309132
12 | 0.05945299 | 1.378415 | 23.76577 | 0.08195087
13 | 0.06748718 | 1.378415 | 23.76577 | 0.09302531
14 | 0.07391453 | 1.378415 | 23.76577 | 0.1018849
15 | 0.08034188 | 1.370538 | 23.62996 | 0.1101116
16 | 0.09319658 | 1.370538 | 23.62996 | 0.1277295
17 | 0.1044444 | 1.378415 | 23.76577 | 0.1439677
18 | 0.1156923 | 1.370538 | 23.62996 | 0.1585607
19 | 0.1269402 | 1.370538 | 23.62996 | 0.1739763
20 | 0.1365812 | 1.378415 | 23.76577 | 0.1882655
21 | 0.1462222 | 1.370538 | 23.62996 | 0.2004031
22 | 0.1542564 | 1.370538 | 23.62996 | 0.2114143
23 | 0.1622906 | 1.370538 | 23.62996 | 0.2224254
24 | 0.1735385 | 1.370538 | 23.62996 | 0.237841
25 | 0.1831795 | 1.370538 | 23.62996 | 0.2510544
26 | 0.1928205 | 1.370538 | 23.62996 | 0.2642678
27 | 0.2008547 | 1.370538 | 23.62996 | 0.275279
28 | 0.2104957 | 1.370538 | 23.62996 | 0.2884924
29 | 0.2185299 | 1.378415 | 23.76577 | 0.3012248
30 | 0.2265641 | 1.370538 | 23.62996 | 0.3105147
31 | 0.2345983 | 1.370538 | 23.62996 | 0.3215259
32 | 0.2522735 | 1.370538 | 23.62996 | 0.3457504
33 | 0.2699487 | 1.370538 | 23.62996 | 0.369975
34 | 0.2860171 | 1.362661 | 23.49416 | 0.3897444
35 | 0.2988718 | 1.362661 | 23.49416 | 0.407261
36 | 0.3117265 | 1.362661 | 23.49416 | 0.4247776
37 | 0.3245812 | 1.362661 | 23.49416 | 0.4422942
38 | 0.3358291 | 1.362661 | 23.49416 | 0.4576213
39 | 0.3454701 | 1.362661 | 23.49416 | 0.4707587
40 | 0.3583248 | 1.354785 | 23.35836 | 0.4854529
41 | 0.3695726 | 1.362661 | 23.49416 | 0.5036023
42 | 0.3792137 | 1.354785 | 23.35836 | 0.5137529
43 | 0.3888547 | 1.354785 | 23.35836 | 0.5268144
44 | 0.3984957 | 1.354785 | 23.35836 | 0.5398759
45 | 0.4065299 | 1.354785 | 23.35836 | 0.5507605
46 | 0.4161709 | 1.354785 | 23.35836 | 0.563822
47 | 0.4225983 | 1.354785 | 23.35836 | 0.5725297
48 | 0.435453 | 1.346908 | 23.22255 | 0.5865151
49 | 0.4483077 | 1.346908 | 23.22255 | 0.6038292
50 | 0.4595556 | 1.339031 | 23.08675 | 0.6153593
51 | 0.4691966 | 1.346908 | 23.22255 | 0.6319646
52 | 0.4788376 | 1.339031 | 23.08675 | 0.6411786
53 | 0.4884786 | 1.331155 | 22.95094 | 0.6502406
54 | 0.494906 | 1.331155 | 22.95094 | 0.6587964
55 | 0.504547 | 1.331155 | 22.95094 | 0.6716301
56 | 0.514188 | 1.331155 | 22.95094 | 0.6844638
57 | 0.5222222 | 1.323278 | 22.81514 | 0.6910452
58 | 0.5318632 | 1.323278 | 22.81514 | 0.703803
59 | 0.5382906 | 1.315401 | 22.67933 | 0.7080682
60 | 0.5463248 | 1.315401 | 22.67933 | 0.7186364
61 | 0.554359 | 1.315401 | 22.67933 | 0.7292046
62 | 0.5607863 | 1.315401 | 22.67933 | 0.7376591
63 | 0.5688205 | 1.307525 | 22.54353 | 0.7437469
64 | 0.5784615 | 1.299648 | 22.40773 | 0.7517964
65 | 0.5881026 | 1.291771 | 22.27192 | 0.7596941
66 | 0.5961368 | 1.291771 | 22.27192 | 0.7700724
67 | 0.6041709 | 1.276018 | 22.00031 | 0.7709331
68 | 0.6105983 | 1.276018 | 22.00031 | 0.7791345
69 | 0.6170256 | 1.268141 | 21.86451 | 0.7824758
70 | 0.6250598 | 1.268141 | 21.86451 | 0.7926643
71 | 0.6314872 | 1.260265 | 21.7287 | 0.7958411
72 | 0.6379145 | 1.260265 | 21.7287 | 0.8039412
73 | 0.6443419 | 1.252388 | 21.5929 | 0.8069661
74 | 0.6507692 | 1.244511 | 21.45709 | 0.8098898
75 | 0.6571966 | 1.236635 | 21.32129 | 0.8127122
76 | 0.6620171 | 1.236635 | 21.32129 | 0.8186734
77 | 0.6668376 | 1.228758 | 21.18549 | 0.8193822
78 | 0.6716581 | 1.220882 | 21.04968 | 0.820015
79 | 0.6780855 | 1.220882 | 21.04968 | 0.827862
80 | 0.682906 | 1.213005 | 20.91388 | 0.8283683
81 | 0.6893333 | 1.197252 | 20.64227 | 0.8253054
82 | 0.6957607 | 1.189375 | 20.50646 | 0.8275203
83 | 0.7005812 | 1.181498 | 20.37066 | 0.8277355
84 | 0.7054017 | 1.173622 | 20.23485 | 0.8278747
85 | 0.7102222 | 1.165745 | 20.09905 | 0.827938
86 | 0.7150427 | 1.165745 | 20.09905 | 0.8335574
87 | 0.7182564 | 1.157868 | 19.96325 | 0.8316463
88 | 0.7230769 | 1.149992 | 19.82744 | 0.8315324
89 | 0.7278974 | 1.142115 | 19.69164 | 0.8313426
90 | 0.7311111 | 1.134238 | 19.55583 | 0.8292542
91 | 0.7359316 | 1.126362 | 19.42003 | 0.8289252
92 | 0.7391453 | 1.126362 | 19.42003 | 0.8325449
93 | 0.742359 | 1.118485 | 19.28422 | 0.8303174
94 | 0.7455726 | 1.118485 | 19.28422 | 0.8339118
95 | 0.7471795 | 1.110608 | 19.14842 | 0.8298238
96 | 0.752 | 1.094855 | 18.87681 | 0.823331
97 | 0.7568205 | 1.079102 | 18.6052 | 0.8166863
98 | 0.761641 | 1.063348 | 18.33359 | 0.8098898
99 | 0.7664615 | 1.055472 | 18.19779 | 0.8089785
100 | 0.7696752 | 1.047595 | 18.06198 | 0.806308
101 | 0.7728889 | 1.039718 | 17.92618 | 0.8035868
102 | 0.7761026 | 1.031842 | 17.79038 | 0.8008151
103 | 0.7793162 | 1.023965 | 17.65457 | 0.7979927
104 | 0.7809231 | 1.016088 | 17.51877 | 0.7934869
105 | 0.7841368 | 1.008212 | 17.38296 | 0.790576
106 | 0.7857436 | 1.000335 | 17.24716 | 0.786007
107 | 0.7889573 | 0.9924585 | 17.11135 | 0.7830074
108 | 0.7905641 | 0.9845819 | 16.97555 | 0.7783751
109 | 0.7937778 | 0.9845819 | 16.97555 | 0.7815392
110 | 0.7953846 | 0.9767052 | 16.83975 | 0.7768563
111 | 0.7969915 | 0.9688286 | 16.70394 | 0.7721481
112 | 0.7985983 | 0.9609519 | 16.56814 | 0.7674145
113 | 0.801812 | 0.9530752 | 16.43233 | 0.7641871
114 | 0.8050256 | 0.9451986 | 16.29653 | 0.7609091
115 | 0.8066325 | 0.9373219 | 16.16072 | 0.7560743
116 | 0.8082393 | 0.9294453 | 16.02492 | 0.7512142
117 | 0.8098462 | 0.9215686 | 15.88911 | 0.7463288
118 | 0.811453 | 0.9215686 | 15.88911 | 0.7478096
119 | 0.811453 | 0.913692 | 15.75331 | 0.7414181
120 | 0.8146667 | 0.9058153 | 15.61751 | 0.7379375
121 | 0.8162735 | 0.8979387 | 15.4817 | 0.7329635
122 | 0.8178803 | 0.8979387 | 15.4817 | 0.7344064
123 | 0.8194872 | 0.890062 | 15.3459 | 0.7293944
124 | 0.8194872 | 0.890062 | 15.3459 | 0.7293944
125 | 0.821094 | 0.8821854 | 15.21009 | 0.7243571
126 | 0.8227009 | 0.8743087 | 15.07429 | 0.7192945
127 | 0.8243077 | 0.8743087 | 15.07429 | 0.7206994
128 | 0.8435897 | 0.7325289 | 12.62981 | 0.6179539
129 | 0.8596581 | 0.6143791 | 10.59274 | 0.528156
130 | 0.8757265 | 0.5198592 | 8.96309 | 0.4552545
131 | 0.8869744 | 0.4410927 | 7.605046 | 0.3912379
132 | 0.8966154 | 0.3702028 | 6.382807 | 0.3319295
133 | 0.9062564 | 0.3150662 | 5.432176 | 0.2855308
134 | 0.9126838 | 0.2678063 | 4.617349 | 0.2444224
135 | 0.9207179 | 0.228423 | 3.938327 | 0.2103131
136 | 0.9271453 | 0.1890397 | 3.259305 | 0.1752673
137 | 0.9319658 | 0.1575331 | 2.716088 | 0.1468155
138 | 0.9367863 | 0.1417798 | 2.444479 | 0.1328174
139 | 0.94 | 0.1181498 | 2.037066 | 0.1110608
140 | 0.9432137 | 0.1023965 | 1.765457 | 0.09658179
141 | 0.9464274 | 0.0866432 | 1.493848 | 0.0820015
142 | 0.949641 | 0.07088989 | 1.22224 | 0.06731995
143 | 0.9512479 | 0.06301324 | 1.086435 | 0.05994121
144 | 0.9544615 | 0.05513658 | 0.9506308 | 0.05262575
145 | 0.9560684 | 0.04725993 | 0.8148264 | 0.04518372
146 | 0.9576752 | 0.03938327 | 0.679022 | 0.03771639
147 | 0.9592821 | 0.03938327 | 0.679022 | 0.03777967
148 | 0.9608889 | 0.03150662 | 0.5432176 | 0.03027436
149 | 0.9608889 | 0.02362996 | 0.4074132 | 0.02270577
150 | 0.9624957 | 0.01575331 | 0.2716088 | 0.01516249
151 | 0.9641026 | 0.01575331 | 0.2716088 | 0.01518781
152 | 0.9641026 | 0.01575331 | 0.2716088 | 0.01518781
153 | 0.9657094 | 0.01575331 | 0.2716088 | 0.01521312
154 | 0.9657094 | 0.007876655 | 0.1358044 | 0.00760656
155 | 0.9657094 | 0.007876655 | 0.1358044 | 0.00760656
156 | 0.9673162 | 0.007876655 | 0.1358044 | 0.007619216
157 | 0.9673162 | 0.007876655 | 0.1358044 | 0.007619216
158 | 0.9673162 | 0.007876655 | 0.1358044 | 0.007619216
159 | 0.9689231 | 0.007876655 | 0.1358044 | 0.007631873
160 | 0.9689231 | 0.007876655 | 0.1358044 | 0.007631873
161 | 0.9689231 | 0 | 0 | 0
162 | 0.9689231 | 0 | 0 | 0
163 | 0.9689231 | 0.007876655 | 0.1358044 | 0.007631873
164 | 0.9689231 | 0 | 0 | 0
165 | 0.9705299 | 0 | 0 | 0
166 | 0.9705299 | 0.007876655 | 0.1358044 | 0.007644529
167 | 0.9705299 | 0 | 0 | 0
168 | 0.9705299 | 0 | 0 | 0
169 | 0.9705299 | 0 | 0 | 0
170 | 0.9705299 | 0 | 0 | 0
171 | 0.9705299 | 0 | 0 | 0
172 | 0.9721368 | 0.007876655 | 0.1358044 | 0.007657186
173 | 0.9721368 | 0 | 0 | 0
174 | 0.9721368 | 0 | 0 | 0
175 | 0.9721368 | 0 | 0 | 0
176 | 0.9721368 | 0 | 0 | 0
177 | 0.9721368 | 0 | 0 | 0
178 | 0.9721368 | 0 | 0 | 0
179 | 0.9721368 | 0.007876655 | 0.1358044 | 0.007657186
180 | 0.9721368 | 0 | 0 | 0
181 | 0.9721368 | 0 | 0 | 0
182 | 0.9721368 | 0 | 0 | 0
183 | 0.9737436 | 0 | 0 | 0
184 | 0.9721368 | 0 | 0 | 0
185 | 0.9721368 | 0 | 0 | 0
186 | 0.9721368 | 0 | 0 | 0
187 | 0.9721368 | 0 | 0 | 0
188 | 0.9721368 | 0 | 0 | 0
189 | 0.9721368 | 0 | 0 | 0
190 | 0.9737436 | 0 | 0 | 0
191 | 0.9737436 | 0 | 0 | 0
192 | 0.9737436 | 0 | 0 | 0
193 | 0.9721368 | 0 | 0 | 0
194 | 0.9737436 | 0 | 0 | 0
195 | 0.9721368 | 0 | 0 | 0
196 | 0.9737436 | 0 | 0 | 0
197 | 0.9737436 | 0 | 0 | 0
198 | 0.9721368 | 0 | 0 | 0
199 | 0.9737436 | 0 | 0 | 0
200 | 0.9737436 | 0 | 0 | 0
201 | 0.9737436 | 0 | 0 | 0
202 | 0.9737436 | 0 | 0 | 0
203 | 0.9737436 | 0 | 0 | 0
204 | 0.9737436 | 0 | 0 | 0
205 | 0.9737436 | 0 | 0 | 0
206 | 0.9737436 | 0 | 0 | 0
207 | 0.9737436 | 0 | 0 | 0
208 | 0.9737436 | 0 | 0 | 0
209 | 0.9737436 | 0 | 0 | 0
210 | 0.9737436 | 0 | 0 | 0
211 | 0.9737436 | 0 | 0 | 0
212 | 0.9737436 | 0 | 0 | 0
213 | 0.9737436 | 0 | 0 | 0
214 | 0.9737436 | 0 | 0 | 0
215 | 0.9737436 | 0 | 0 | 0
216 | 0.9737436 | 0 | 0 | 0
217 | 0.9737436 | 0 | 0 | 0
218 | 0.9737436 | 0 | 0 | 0
219 | 0.9737436 | 0 | 0 | 0
220 | 0.9737436 | 0 | 0 | 0
221 | 0.9737436 | 0 | 0 | 0
222 | 0.9737436 | 0 | 0 | 0
223 | 0.9737436 | 0 | 0 | 0
224 | 0.9753504 | 0 | 0 | 0
225 | 0.9737436 | 0 | 0 | 0
226 | 0.9737436 | 0 | 0 | 0
227 | 0.9737436 | 0 | 0 | 0
228 | 0.9753504 | 0 | 0 | 0
229 | 0.9753504 | 0 | 0 | 0
230 | 0.9753504 | 0 | 0 | 0
231 | 0.9753504 | 0 | 0 | 0
232 | 0.9737436 | 0 | 0 | 0
233 | 0.9753504 | 0 | 0 | 0
234 | 0.9753504 | 0 | 0 | 0
235 | 0.9737436 | 0 | 0 | 0
236 | 0.9753504 | 0 | 0 | 0
237 | 0.9737436 | 0 | 0 | 0
238 | 0.9753504 | 0 | 0 | 0
239 | 0.9737436 | 0 | 0 | 0
240 | 0.9753504 | 0 | 0 | 0
241 | 0.9753504 | 0 | 0 | 0
242 | 0.9753504 | 0 | 0 | 0
243 | 0.9737436 | 0 | 0 | 0
244 | 0.9737436 | 0 | 0 | 0
245 | 0.9753504 | 0 | 0 | 0
246 | 0.9753504 | 0 | 0 | 0
247 | 0.9753504 | 0 | 0 | 0
248 | 0.9753504 | 0 | 0 | 0
249 | 0.9737436 | 0 | 0 | 0
250 | 0.9753504 | 0 | 0 | 0
251 | 0.9753504 | 0 | 0 | 0
252 | 0.9753504 | 0 | 0 | 0
253 | 0.9753504 | 0 | 0 | 0
254 | 0.9753504 | 0 | 0 | 0
255 | 0.9753504 | 0 | 0 | 0