## Summary
| 0 | 0 | 0 | 0 | 0 | 0 | 0 | 0 | 0 | 0 | 0 | 0
Time | 2023-10-16 15:32 | 2023-10-16 15:32 | 2023-10-16 15:32 | 2023-10-16 15:32 | 2023-10-16 15:32 | 2023-10-16 15:32 | 2023-10-16 15:32 | 2023-10-16 15:32 | 2023-10-16 15:32 | 2023-10-16 15:32 | 2023-10-16 15:32 | 2023-10-16 15:32
ID | X018_LM | X018_LM | X018_LM | X018_LM | X018_LM | X018_LM | X018_LM | X018_LM | X018_LM | X018_LM | X018_LM | X018_LM
Pixel | 0 | 1 | 2 | 3 | 4 | 5 | 0 | 1 | 2 | 3 | 4 | 5
Pixel Area | 0.058 | 0.058 | 0.058 | 0.058 | 0.058 | 0.058 | 0.058 | 0.058 | 0.058 | 0.058 | 0.058 | 0.058
Irradiance | 100 | 100 | 100 | 100 | 100 | 100 | 100 | 100 | 100 | 100 | 100 | 100
Panel Temperature | 0 | 0 | 0 | 0 | 0 | 0 | 0 | 0 | 0 | 0 | 0 | 0
Voc | 0.003213675 | 0.004820513 | 0.004820513 | 0.004820513 | 0.004820513 | 0.004820513 | 0.003213675 | 0.9351795 | 0.9383932 | 0.9480342 | 0.9367863 | 0.9448205
Isc | 0 | 0 | 0 | 0 | 0 | 0 | 1.370538 | 1.394168 | 1.394168 | 1.378415 | 1.394168 | 1.409921
Vmp | 0.7632479 | 0.7246838 | 0.7118291 | 0.761641 | 0.7278974 | 0.7584274 | 0.7680684 | 0.7407521 | 0.7230769 | 0.7696752 | 0.742359 | 0.7712821
Imp | 1.205128 | 1.181498 | 1.165745 | 1.189375 | 1.189375 | 1.244511 | 1.252388 | 1.236635 | 1.220882 | 1.252388 | 1.252388 | 1.283895
Pmp | 0.9198115 | 0.8562126 | 0.8298111 | 0.9058767 | 0.8657429 | 0.9438715 | 0.9619197 | 0.9160399 | 0.8827912 | 0.9639321 | 0.9297216 | 0.990245
FF | 9198115.3 | 8562125.9 | 8298111.2 | 9058767.2 | 8657429.4 | 9438715.4 | 218.3916 | 0.7025938 | 0.6747736 | 0.7376367 | 0.7118644 | 0.7433587
Eff | 0.1585882 | 0.1476229 | 0.1430709 | 0.1561856 | 0.149266 | 0.1627365 | 0.1658482 | 0.1579379 | 0.1522054 | 0.1661952 | 0.1602968 | 0.1707319
Dir | Reverse | Reverse | Reverse | Reverse | Reverse | Reverse | Forward | Forward | Forward | Forward | Forward | Forward