## Summary
0
Time | 2023-10-16 15:32
ID | X018_LM
Pixel | 1
Pixel Area | 0.058
Irradiance | 100
Panel Temperature | 0
Voc | 0.9351795
Isc | 1.394168
Vmp | 0.7407521
Imp | 1.236635
Pmp | 0.9160399
FF | 0.7025938
Eff | 0.1579379
Dir | Forward

## Data
| Voltage | Current | Current Density | Power
0 | 0.9351795 | 0.007876655 | 0.1358044 | 0.007366086
1 | 0.9383932 | 0.007876655 | 0.1358044 | 0.007391399
2 | 0.94 | 0.007876655 | 0.1358044 | 0.007404056
3 | 0.9432137 | 0.007876655 | 0.1358044 | 0.007429369
4 | 0.9448205 | 0.007876655 | 0.1358044 | 0.007442025
5 | 0.9464274 | 0.007876655 | 0.1358044 | 0.007454682
6 | 0.9480342 | 0.007876655 | 0.1358044 | 0.007467338
7 | 0.949641 | 0.007876655 | 0.1358044 | 0.007479995
8 | 0.9512479 | 0 | 0 | 0
9 | 0.9528547 | 0.007876655 | 0.1358044 | 0.007505308
10 | 0.9528547 | 0 | 0 | 0
11 | 0.9560684 | 0 | 0 | 0
12 | 0.9560684 | 0 | 0 | 0
13 | 0.9560684 | 0 | 0 | 0
14 | 0.9576752 | 0 | 0 | 0
15 | 0.9576752 | 0 | 0 | 0
16 | 0.9592821 | 0.007876655 | 0.1358044 | 0.007555934
17 | 0.9608889 | 0 | 0 | 0
18 | 0.9608889 | 0 | 0 | 0
19 | 0.9608889 | 0 | 0 | 0
20 | 0.9624957 | 0 | 0 | 0
21 | 0.9624957 | 0 | 0 | 0
22 | 0.9624957 | 0.007876655 | 0.1358044 | 0.007581247
23 | 0.9624957 | 0 | 0 | 0
24 | 0.9641026 | 0 | 0 | 0
25 | 0.9641026 | 0 | 0 | 0
26 | 0.9657094 | 0 | 0 | 0
27 | 0.9657094 | 0 | 0 | 0
28 | 0.9657094 | 0 | 0 | 0
29 | 0.9657094 | 0 | 0 | 0
30 | 0.9657094 | 0 | 0 | 0
31 | 0.9657094 | 0 | 0 | 0
32 | 0.9673162 | 0 | 0 | 0
33 | 0.9673162 | 0 | 0 | 0
34 | 0.9673162 | 0 | 0 | 0
35 | 0.9673162 | 0 | 0 | 0
36 | 0.9673162 | 0 | 0 | 0
37 | 0.9673162 | 0 | 0 | 0
38 | 0.9673162 | 0 | 0 | 0
39 | 0.9673162 | 0 | 0 | 0
40 | 0.9673162 | 0 | 0 | 0
41 | 0.9673162 | 0 | 0 | 0
42 | 0.9689231 | 0 | 0 | 0
43 | 0.9673162 | 0 | 0 | 0
44 | 0.9689231 | 0 | 0 | 0
45 | 0.9689231 | 0 | 0 | 0
46 | 0.9689231 | 0 | 0 | 0
47 | 0.9689231 | 0 | 0 | 0
48 | 0.9689231 | 0 | 0 | 0
49 | 0.9705299 | 0 | 0 | 0
50 | 0.9705299 | 0 | 0 | 0
51 | 0.9689231 | 0 | 0 | 0
52 | 0.9705299 | 0 | 0 | 0
53 | 0.9689231 | 0 | 0 | 0
54 | 0.9705299 | 0 | 0 | 0
55 | 0.9705299 | 0 | 0 | 0
56 | 0.9705299 | 0 | 0 | 0
57 | 0.9705299 | 0 | 0 | 0
58 | 0.9721368 | 0 | 0 | 0
59 | 0.9705299 | 0 | 0 | 0
60 | 0.9705299 | 0 | 0 | 0
61 | 0.9705299 | 0 | 0 | 0
62 | 0.9705299 | 0 | 0 | 0
63 | 0.9705299 | 0 | 0 | 0
64 | 0.9705299 | 0 | 0 | 0
65 | 0.9705299 | 0 | 0 | 0
66 | 0.9721368 | 0 | 0 | 0
67 | 0.9721368 | 0 | 0 | 0
68 | 0.9721368 | 0 | 0 | 0
69 | 0.9721368 | 0 | 0 | 0
70 | 0.9705299 | 0 | 0 | 0
71 | 0.9721368 | 0 | 0 | 0
72 | 0.9721368 | 0 | 0 | 0
73 | 0.9721368 | 0 | 0 | 0
74 | 0.9721368 | 0 | 0 | 0
75 | 0.9721368 | 0 | 0 | 0
76 | 0.9705299 | 0 | 0 | 0
77 | 0.9721368 | 0 | 0 | 0
78 | 0.9721368 | 0 | 0 | 0
79 | 0.9721368 | 0 | 0 | 0
80 | 0.9721368 | 0 | 0 | 0
81 | 0.9721368 | 0 | 0 | 0
82 | 0.9721368 | 0 | 0 | 0
83 | 0.9721368 | 0 | 0 | 0
84 | 0.9721368 | 0 | 0 | 0
85 | 0.9721368 | 0 | 0 | 0
86 | 0.9721368 | 0 | 0 | 0
87 | 0.9721368 | 0 | 0 | 0
88 | 0.9721368 | 0 | 0 | 0
89 | 0.9721368 | 0 | 0 | 0
90 | 0.9721368 | 0 | 0 | 0
91 | 0.9721368 | 0 | 0 | 0
92 | 0.9737436 | 0 | 0 | 0
93 | 0.9721368 | 0 | 0 | 0
94 | 0.9721368 | 0 | 0 | 0
95 | 0.9721368 | 0 | 0 | 0
96 | 0.9721368 | 0 | 0 | 0
97 | 0.9737436 | 0 | 0 | 0
98 | 0.9721368 | 0 | 0 | 0
99 | 0.9721368 | 0 | 0 | 0
100 | 0.9737436 | 0 | 0 | 0
101 | 0.9737436 | 0 | 0 | 0
102 | 0.9737436 | 0 | 0 | 0
103 | 0.9737436 | 0 | 0 | 0
104 | 0.9737436 | 0 | 0 | 0
105 | 0.9721368 | 0 | 0 | 0
106 | 0.9721368 | 0 | 0 | 0
107 | 0.9737436 | 0 | 0 | 0
108 | 0.9737436 | 0 | 0 | 0
109 | 0.9737436 | 0 | 0 | 0
110 | 0.9721368 | 0 | 0 | 0
111 | 0.9737436 | 0 | 0 | 0
112 | 0.9737436 | 0 | 0 | 0
113 | 0.9737436 | 0 | 0 | 0
114 | 0.9737436 | 0 | 0 | 0
115 | 0.9721368 | 0 | 0 | 0
116 | 0.9737436 | 0 | 0 | 0
117 | 0.9737436 | 0 | 0 | 0
118 | 0.9737436 | 0 | 0 | 0
119 | 0.9737436 | 0 | 0 | 0
120 | 0.9721368 | 0 | 0 | 0
121 | 0.9737436 | 0.007876655 | 0.1358044 | 0.007669842
122 | 0.9737436 | 0 | 0 | 0
123 | 0.9737436 | 0 | 0 | 0
124 | 0.9737436 | 0 | 0 | 0
125 | 0.9737436 | 0 | 0 | 0
126 | 0.9737436 | 0 | 0 | 0
127 | 0.9737436 | 0 | 0 | 0
128 | 0.9560684 | 0.1417798 | 2.444479 | 0.1355512
129 | 0.94 | 0.2678063 | 4.617349 | 0.2517379
130 | 0.9271453 | 0.3702028 | 6.382807 | 0.3432318
131 | 0.9142906 | 0.4489693 | 7.740851 | 0.4104884
132 | 0.9046496 | 0.5198592 | 8.96309 | 0.4702904
133 | 0.8950085 | 0.5749958 | 9.913721 | 0.5146262
134 | 0.8885812 | 0.6222557 | 10.72855 | 0.5529247
135 | 0.8821538 | 0.661639 | 11.40757 | 0.5836674
136 | 0.8757265 | 0.7010223 | 12.08659 | 0.6139038
137 | 0.8692991 | 0.7325289 | 12.62981 | 0.6367868
138 | 0.8660855 | 0.7482822 | 12.90142 | 0.6480764
139 | 0.861265 | 0.7797888 | 13.44464 | 0.6716048
140 | 0.8580513 | 0.7955421 | 13.71624 | 0.682616
141 | 0.8548376 | 0.8191721 | 14.12366 | 0.7002591
142 | 0.8516239 | 0.8270488 | 14.25946 | 0.7043345
143 | 0.8500171 | 0.8428021 | 14.53107 | 0.7163962
144 | 0.8451966 | 0.8585554 | 14.80268 | 0.7256481
145 | 0.8435897 | 0.8743087 | 15.07429 | 0.7375579
146 | 0.8403761 | 0.890062 | 15.3459 | 0.7479868
147 | 0.8371624 | 0.8979387 | 15.4817 | 0.7517205
148 | 0.8355556 | 0.913692 | 15.75331 | 0.7634404
149 | 0.8339487 | 0.9215686 | 15.88911 | 0.768541
150 | 0.8323419 | 0.9294453 | 16.02492 | 0.7736162
151 | 0.830735 | 0.9373219 | 16.16072 | 0.7786662
152 | 0.8291282 | 0.9451986 | 16.29653 | 0.7836908
153 | 0.8259145 | 0.9530752 | 16.43233 | 0.7871587
154 | 0.8243077 | 0.9609519 | 16.56814 | 0.79212
155 | 0.8227009 | 0.9688286 | 16.70394 | 0.7970561
156 | 0.8227009 | 0.9767052 | 16.83975 | 0.8035362
157 | 0.821094 | 0.9845819 | 16.97555 | 0.8084343
158 | 0.8178803 | 0.9845819 | 16.97555 | 0.8052702
159 | 0.8162735 | 1.000335 | 17.24716 | 0.8165471
160 | 0.8130598 | 1.008212 | 17.38296 | 0.8197365
161 | 0.8098462 | 1.031842 | 17.79038 | 0.8356331
162 | 0.8066325 | 1.039718 | 17.92618 | 0.8386707
163 | 0.8034188 | 1.055472 | 18.19779 | 0.8479859
164 | 0.801812 | 1.063348 | 18.33359 | 0.8526055
165 | 0.7985983 | 1.079102 | 18.6052 | 0.8617688
166 | 0.7953846 | 1.079102 | 18.6052 | 0.8583009
167 | 0.7937778 | 1.086978 | 18.74101 | 0.8628193
168 | 0.7905641 | 1.102732 | 19.01262 | 0.8717801
169 | 0.7873504 | 1.110608 | 19.14842 | 0.874438
170 | 0.7841368 | 1.118485 | 19.28422 | 0.8770452
171 | 0.7825299 | 1.126362 | 19.42003 | 0.8814117
172 | 0.7793162 | 1.134238 | 19.55583 | 0.8839303
173 | 0.7761026 | 1.142115 | 19.69164 | 0.8863984
174 | 0.7744957 | 1.149992 | 19.82744 | 0.8906636
175 | 0.7728889 | 1.157868 | 19.96325 | 0.8949035
176 | 0.7680684 | 1.173622 | 20.23485 | 0.9014216
177 | 0.7632479 | 1.181498 | 20.37066 | 0.901776
178 | 0.7584274 | 1.189375 | 20.50646 | 0.9020545
179 | 0.7552137 | 1.205128 | 20.77807 | 0.9101293
180 | 0.7503932 | 1.213005 | 20.91388 | 0.9102306
181 | 0.7471795 | 1.213005 | 20.91388 | 0.9063323
182 | 0.7439658 | 1.228758 | 21.18549 | 0.9141541
183 | 0.7407521 | 1.236635 | 21.32129 | 0.9160399
184 | 0.7359316 | 1.244511 | 21.45709 | 0.9158754
185 | 0.7311111 | 1.252388 | 21.5929 | 0.9156349
186 | 0.7262906 | 1.252388 | 21.5929 | 0.9095977
187 | 0.7214701 | 1.268141 | 21.86451 | 0.9149261
188 | 0.7166496 | 1.268141 | 21.86451 | 0.908813
189 | 0.7118291 | 1.276018 | 22.00031 | 0.9083068
190 | 0.7086154 | 1.283895 | 22.13612 | 0.9097876
191 | 0.7037949 | 1.283895 | 22.13612 | 0.9035985
192 | 0.6957607 | 1.299648 | 22.40773 | 0.904244
193 | 0.6861197 | 1.307525 | 22.54353 | 0.8971184
194 | 0.6780855 | 1.315401 | 22.67933 | 0.8919546
195 | 0.6700513 | 1.323278 | 22.81514 | 0.8866641
196 | 0.6620171 | 1.323278 | 22.81514 | 0.8760327
197 | 0.6555897 | 1.323278 | 22.81514 | 0.8675275
198 | 0.6491624 | 1.331155 | 22.95094 | 0.8641356
199 | 0.642735 | 1.339031 | 23.08675 | 0.8606424
200 | 0.633094 | 1.339031 | 23.08675 | 0.8477327
201 | 0.6250598 | 1.346908 | 23.22255 | 0.8418981
202 | 0.6170256 | 1.346908 | 23.22255 | 0.8310768
203 | 0.6105983 | 1.346908 | 23.22255 | 0.8224197
204 | 0.6041709 | 1.354785 | 23.35836 | 0.8185215
205 | 0.5977436 | 1.354785 | 23.35836 | 0.8098138
206 | 0.5897094 | 1.354785 | 23.35836 | 0.7989292
207 | 0.5832821 | 1.354785 | 23.35836 | 0.7902216
208 | 0.5704274 | 1.362661 | 23.49416 | 0.7772993
209 | 0.5591795 | 1.370538 | 23.62996 | 0.7663767
210 | 0.5479316 | 1.370538 | 23.62996 | 0.7509611
211 | 0.5382906 | 1.370538 | 23.62996 | 0.7377477
212 | 0.5286496 | 1.370538 | 23.62996 | 0.7245343
213 | 0.5190085 | 1.370538 | 23.62996 | 0.7113209
214 | 0.5093675 | 1.378415 | 23.76577 | 0.7021196
215 | 0.5013333 | 1.378415 | 23.76577 | 0.6910452
216 | 0.4900855 | 1.370538 | 23.62996 | 0.6716807
217 | 0.4820513 | 1.378415 | 23.76577 | 0.6644665
218 | 0.4740171 | 1.370538 | 23.62996 | 0.6496584
219 | 0.4627692 | 1.378415 | 23.76577 | 0.6378879
220 | 0.454735 | 1.378415 | 23.76577 | 0.6268134
221 | 0.4467009 | 1.378415 | 23.76577 | 0.615739
222 | 0.4386667 | 1.378415 | 23.76577 | 0.6046645
223 | 0.4290256 | 1.378415 | 23.76577 | 0.5913752
224 | 0.4113504 | 1.386291 | 23.90157 | 0.5702515
225 | 0.3936752 | 1.378415 | 23.76577 | 0.5426477
226 | 0.3776068 | 1.386291 | 23.90157 | 0.5234731
227 | 0.3631453 | 1.386291 | 23.90157 | 0.5034252
228 | 0.3502906 | 1.386291 | 23.90157 | 0.4856048
229 | 0.3374359 | 1.386291 | 23.90157 | 0.4677844
230 | 0.326188 | 1.386291 | 23.90157 | 0.4521916
231 | 0.3149402 | 1.386291 | 23.90157 | 0.4365988
232 | 0.3020855 | 1.386291 | 23.90157 | 0.4187784
233 | 0.2908376 | 1.386291 | 23.90157 | 0.4031856
234 | 0.2795897 | 1.386291 | 23.90157 | 0.3875928
235 | 0.2699487 | 1.386291 | 23.90157 | 0.3742276
236 | 0.2587009 | 1.386291 | 23.90157 | 0.3586347
237 | 0.2490598 | 1.386291 | 23.90157 | 0.3452695
238 | 0.2394188 | 1.386291 | 23.90157 | 0.3319042
239 | 0.2313846 | 1.386291 | 23.90157 | 0.3207665
240 | 0.2169231 | 1.386291 | 23.90157 | 0.3007186
241 | 0.2040684 | 1.386291 | 23.90157 | 0.2828982
242 | 0.1912137 | 1.386291 | 23.90157 | 0.2650778
243 | 0.178359 | 1.386291 | 23.90157 | 0.2472575
244 | 0.1671111 | 1.386291 | 23.90157 | 0.2316647
245 | 0.1574701 | 1.394168 | 24.03738 | 0.2195397
246 | 0.1478291 | 1.386291 | 23.90157 | 0.2049341
247 | 0.138188 | 1.386291 | 23.90157 | 0.1915689
248 | 0.1269402 | 1.386291 | 23.90157 | 0.1759761
249 | 0.1156923 | 1.394168 | 24.03738 | 0.1612945
250 | 0.1060513 | 1.386291 | 23.90157 | 0.147018
251 | 0.09641026 | 1.386291 | 23.90157 | 0.1336527
252 | 0.08676923 | 1.386291 | 23.90157 | 0.1202874
253 | 0.07712821 | 1.386291 | 23.90157 | 0.1069222
254 | 0.06909402 | 1.386291 | 23.90157 | 0.09578443
255 | 0.06105983 | 1.394168 | 24.03738 | 0.08512766