## Summary
0
Time | 2023-10-16 15:32
ID | X018_LM
Pixel | 1
Pixel Area | 0.058
Irradiance | 100
Panel Temperature | 0
Voc | 0.004820513
Isc | 0
Vmp | 0.7246838
Imp | 1.181498
Pmp | 0.8562126
FF | 8562125.9
Eff | 0.1476229
Dir | Reverse

## Data
| Voltage | Current | Current Density | Power
0 | 0.004820513 | 1.378415 | 23.76577 | 0.006644665
1 | 0.004820513 | 1.386291 | 23.90157 | 0.006682635
2 | 0.008034188 | 1.386291 | 23.90157 | 0.01113772
3 | 0.009641026 | 1.386291 | 23.90157 | 0.01336527
4 | 0.0128547 | 1.386291 | 23.90157 | 0.01782036
5 | 0.01606838 | 1.386291 | 23.90157 | 0.02227545
6 | 0.02088889 | 1.386291 | 23.90157 | 0.02895808
7 | 0.0257094 | 1.386291 | 23.90157 | 0.03564072
8 | 0.03213675 | 1.386291 | 23.90157 | 0.0445509
9 | 0.0385641 | 1.386291 | 23.90157 | 0.05346108
10 | 0.04659829 | 1.386291 | 23.90157 | 0.0645988
11 | 0.05463248 | 1.386291 | 23.90157 | 0.07573653
12 | 0.06105983 | 1.386291 | 23.90157 | 0.08464671
13 | 0.06748718 | 1.386291 | 23.90157 | 0.09355689
14 | 0.07552137 | 1.386291 | 23.90157 | 0.1046946
15 | 0.08194872 | 1.386291 | 23.90157 | 0.1136048
16 | 0.09480342 | 1.386291 | 23.90157 | 0.1314252
17 | 0.1060513 | 1.386291 | 23.90157 | 0.147018
18 | 0.1172991 | 1.386291 | 23.90157 | 0.1626108
19 | 0.128547 | 1.386291 | 23.90157 | 0.1782036
20 | 0.138188 | 1.386291 | 23.90157 | 0.1915689
21 | 0.1478291 | 1.386291 | 23.90157 | 0.2049341
22 | 0.1574701 | 1.386291 | 23.90157 | 0.2182994
23 | 0.1655043 | 1.386291 | 23.90157 | 0.2294371
24 | 0.1751453 | 1.386291 | 23.90157 | 0.2428024
25 | 0.1847863 | 1.386291 | 23.90157 | 0.2561677
26 | 0.1960342 | 1.386291 | 23.90157 | 0.2717605
27 | 0.2040684 | 1.386291 | 23.90157 | 0.2828982
28 | 0.2121026 | 1.386291 | 23.90157 | 0.2940359
29 | 0.2201368 | 1.386291 | 23.90157 | 0.3051737
30 | 0.2281709 | 1.386291 | 23.90157 | 0.3163114
31 | 0.2362051 | 1.378415 | 23.76577 | 0.3255886
32 | 0.2554872 | 1.378415 | 23.76577 | 0.3521673
33 | 0.2731624 | 1.378415 | 23.76577 | 0.376531
34 | 0.2876239 | 1.378415 | 23.76577 | 0.396465
35 | 0.3036923 | 1.378415 | 23.76577 | 0.4186139
36 | 0.316547 | 1.378415 | 23.76577 | 0.436333
37 | 0.3277949 | 1.378415 | 23.76577 | 0.4518372
38 | 0.3406496 | 1.378415 | 23.76577 | 0.4695563
39 | 0.3502906 | 1.378415 | 23.76577 | 0.4828457
40 | 0.3615385 | 1.378415 | 23.76577 | 0.4983499
41 | 0.3743932 | 1.378415 | 23.76577 | 0.516069
42 | 0.3840342 | 1.378415 | 23.76577 | 0.5293583
43 | 0.3936752 | 1.370538 | 23.62996 | 0.5395468
44 | 0.4033162 | 1.370538 | 23.62996 | 0.5527602
45 | 0.4129573 | 1.370538 | 23.62996 | 0.5659736
46 | 0.4209915 | 1.370538 | 23.62996 | 0.5769848
47 | 0.4290256 | 1.362661 | 23.49416 | 0.5846166
48 | 0.4418803 | 1.362661 | 23.49416 | 0.6021332
49 | 0.454735 | 1.362661 | 23.49416 | 0.6196498
50 | 0.4659829 | 1.362661 | 23.49416 | 0.6349769
51 | 0.4756239 | 1.354785 | 23.35836 | 0.644368
52 | 0.4868718 | 1.362661 | 23.49416 | 0.6634414
53 | 0.494906 | 1.354785 | 23.35836 | 0.670491
54 | 0.504547 | 1.354785 | 23.35836 | 0.6835525
55 | 0.5125812 | 1.354785 | 23.35836 | 0.6944371
56 | 0.5222222 | 1.346908 | 23.22255 | 0.7033853
57 | 0.5302564 | 1.346908 | 23.22255 | 0.7142066
58 | 0.5398974 | 1.346908 | 23.22255 | 0.7271922
59 | 0.5479316 | 1.339031 | 23.08675 | 0.7336976
60 | 0.5559658 | 1.339031 | 23.08675 | 0.7444556
61 | 0.5623932 | 1.331155 | 22.95094 | 0.7486323
62 | 0.5704274 | 1.331155 | 22.95094 | 0.759327
63 | 0.5768547 | 1.331155 | 22.95094 | 0.7678828
64 | 0.5864957 | 1.323278 | 22.81514 | 0.7760969
65 | 0.5961368 | 1.315401 | 22.67933 | 0.7841591
66 | 0.6057778 | 1.307525 | 22.54353 | 0.7920694
67 | 0.6122051 | 1.307525 | 22.54353 | 0.8004733
68 | 0.6202393 | 1.299648 | 22.40773 | 0.8060928
69 | 0.6282735 | 1.291771 | 22.27192 | 0.8115858
70 | 0.633094 | 1.291771 | 22.27192 | 0.8178128
71 | 0.6411282 | 1.283895 | 22.13612 | 0.8231411
72 | 0.6475556 | 1.276018 | 22.00031 | 0.8262926
73 | 0.6539829 | 1.276018 | 22.00031 | 0.834494
74 | 0.6604103 | 1.268141 | 21.86451 | 0.8374936
75 | 0.6668376 | 1.260265 | 21.7287 | 0.840392
76 | 0.6716581 | 1.252388 | 21.5929 | 0.8411767
77 | 0.6764786 | 1.252388 | 21.5929 | 0.8472138
78 | 0.682906 | 1.244511 | 21.45709 | 0.8498843
79 | 0.6861197 | 1.244511 | 21.45709 | 0.8538838
80 | 0.692547 | 1.228758 | 21.18549 | 0.8509728
81 | 0.6989744 | 1.220882 | 21.04968 | 0.8533649
82 | 0.7054017 | 1.213005 | 20.91388 | 0.8556557
83 | 0.7102222 | 1.197252 | 20.64227 | 0.8503147
84 | 0.7166496 | 1.189375 | 20.50646 | 0.852365
85 | 0.7198632 | 1.189375 | 20.50646 | 0.8561873
86 | 0.7246838 | 1.181498 | 20.37066 | 0.8562126
87 | 0.7278974 | 1.173622 | 20.23485 | 0.8542761
88 | 0.7327179 | 1.165745 | 20.09905 | 0.8541622
89 | 0.7359316 | 1.157868 | 19.96325 | 0.8521119
90 | 0.7407521 | 1.149992 | 19.82744 | 0.8518588
91 | 0.7439658 | 1.142115 | 19.69164 | 0.8496945
92 | 0.7471795 | 1.142115 | 19.69164 | 0.8533649
93 | 0.7503932 | 1.134238 | 19.55583 | 0.8511247
94 | 0.7536068 | 1.118485 | 19.28422 | 0.8428979
95 | 0.7552137 | 1.118485 | 19.28422 | 0.8446952
96 | 0.7600342 | 1.102732 | 19.01262 | 0.8381138
97 | 0.7648547 | 1.086978 | 18.74101 | 0.8313805
98 | 0.7696752 | 1.079102 | 18.6052 | 0.8305579
99 | 0.7728889 | 1.063348 | 18.33359 | 0.8218502
100 | 0.7777094 | 1.055472 | 18.19779 | 0.8208503
101 | 0.7809231 | 1.047595 | 18.06198 | 0.8180912
102 | 0.7825299 | 1.039718 | 17.92618 | 0.8136108
103 | 0.7857436 | 1.031842 | 17.79038 | 0.8107631
104 | 0.7889573 | 1.023965 | 17.65457 | 0.8078647
105 | 0.7905641 | 1.016088 | 17.51877 | 0.8032831
106 | 0.7937778 | 1.008212 | 17.38296 | 0.8002961
107 | 0.7953846 | 1.000335 | 17.24716 | 0.7956512
108 | 0.7969915 | 0.9924585 | 17.11135 | 0.790981
109 | 0.7985983 | 0.9845819 | 16.97555 | 0.7862854
110 | 0.8002051 | 0.9845819 | 16.97555 | 0.7878675
111 | 0.801812 | 0.9767052 | 16.83975 | 0.7831339
112 | 0.8050256 | 0.9688286 | 16.70394 | 0.7799318
113 | 0.8066325 | 0.9609519 | 16.56814 | 0.775135
114 | 0.8098462 | 0.9530752 | 16.43233 | 0.7718443
115 | 0.811453 | 0.9451986 | 16.29653 | 0.7669842
116 | 0.8130598 | 0.9373219 | 16.16072 | 0.7620988
117 | 0.8146667 | 0.9294453 | 16.02492 | 0.7571881
118 | 0.8162735 | 0.9294453 | 16.02492 | 0.7586816
119 | 0.8178803 | 0.9215686 | 15.88911 | 0.7537329
120 | 0.8194872 | 0.913692 | 15.75331 | 0.7487589
121 | 0.821094 | 0.9058153 | 15.61751 | 0.7437595
122 | 0.8227009 | 0.8979387 | 15.4817 | 0.7387349
123 | 0.8243077 | 0.8979387 | 15.4817 | 0.7401777
124 | 0.8243077 | 0.890062 | 15.3459 | 0.733685
125 | 0.8259145 | 0.890062 | 15.3459 | 0.7351151
126 | 0.8275214 | 0.8821854 | 15.21009 | 0.7300272
127 | 0.8291282 | 0.8821854 | 15.21009 | 0.7314448
128 | 0.8468034 | 0.7404056 | 12.76561 | 0.626978
129 | 0.8644786 | 0.6222557 | 10.72855 | 0.5379268
130 | 0.8789402 | 0.5198592 | 8.96309 | 0.4569252
131 | 0.8917949 | 0.4410927 | 7.605046 | 0.3933642
132 | 0.9014359 | 0.3780794 | 6.518611 | 0.3408144
133 | 0.9094701 | 0.3229429 | 5.56798 | 0.2937069
134 | 0.9158974 | 0.2678063 | 4.617349 | 0.2452831
135 | 0.9239316 | 0.228423 | 3.938327 | 0.2110472
136 | 0.930359 | 0.1969164 | 3.39511 | 0.1832029
137 | 0.9351795 | 0.1654098 | 2.851892 | 0.1546878
138 | 0.9383932 | 0.1417798 | 2.444479 | 0.1330452
139 | 0.9432137 | 0.1181498 | 2.037066 | 0.1114405
140 | 0.9464274 | 0.1023965 | 1.765457 | 0.09691086
141 | 0.949641 | 0.0866432 | 1.493848 | 0.08227994
142 | 0.9512479 | 0.07088989 | 1.22224 | 0.06743386
143 | 0.9544615 | 0.06301324 | 1.086435 | 0.06014371
144 | 0.9560684 | 0.05513658 | 0.9506308 | 0.05271434
145 | 0.9576752 | 0.04725993 | 0.8148264 | 0.04525966
146 | 0.9592821 | 0.03938327 | 0.679022 | 0.03777967
147 | 0.9608889 | 0.03150662 | 0.5432176 | 0.03027436
148 | 0.9624957 | 0.03150662 | 0.5432176 | 0.03032499
149 | 0.9641026 | 0.02362996 | 0.4074132 | 0.02278171
150 | 0.9657094 | 0.02362996 | 0.4074132 | 0.02281968
151 | 0.9657094 | 0.02362996 | 0.4074132 | 0.02281968
152 | 0.9657094 | 0.01575331 | 0.2716088 | 0.01521312
153 | 0.9673162 | 0.01575331 | 0.2716088 | 0.01523843
154 | 0.9673162 | 0.007876655 | 0.1358044 | 0.007619216
155 | 0.9689231 | 0.007876655 | 0.1358044 | 0.007631873
156 | 0.9673162 | 0.007876655 | 0.1358044 | 0.007619216
157 | 0.9689231 | 0.007876655 | 0.1358044 | 0.007631873
158 | 0.9689231 | 0.007876655 | 0.1358044 | 0.007631873
159 | 0.9705299 | 0.007876655 | 0.1358044 | 0.007644529
160 | 0.9705299 | 0.007876655 | 0.1358044 | 0.007644529
161 | 0.9705299 | 0.007876655 | 0.1358044 | 0.007644529
162 | 0.9705299 | 0.007876655 | 0.1358044 | 0.007644529
163 | 0.9705299 | 0.007876655 | 0.1358044 | 0.007644529
164 | 0.9721368 | 0.007876655 | 0.1358044 | 0.007657186
165 | 0.9705299 | 0 | 0 | 0
166 | 0.9721368 | 0 | 0 | 0
167 | 0.9721368 | 0 | 0 | 0
168 | 0.9721368 | 0 | 0 | 0
169 | 0.9721368 | 0 | 0 | 0
170 | 0.9721368 | 0 | 0 | 0
171 | 0.9721368 | 0 | 0 | 0
172 | 0.9721368 | 0 | 0 | 0
173 | 0.9721368 | 0 | 0 | 0
174 | 0.9737436 | 0 | 0 | 0
175 | 0.9737436 | 0 | 0 | 0
176 | 0.9737436 | 0 | 0 | 0
177 | 0.9737436 | 0.007876655 | 0.1358044 | 0.007669842
178 | 0.9721368 | 0 | 0 | 0
179 | 0.9737436 | 0 | 0 | 0
180 | 0.9737436 | 0 | 0 | 0
181 | 0.9737436 | 0 | 0 | 0
182 | 0.9753504 | 0 | 0 | 0
183 | 0.9737436 | 0 | 0 | 0
184 | 0.9737436 | 0 | 0 | 0
185 | 0.9737436 | 0 | 0 | 0
186 | 0.9737436 | 0 | 0 | 0
187 | 0.9753504 | 0 | 0 | 0
188 | 0.9737436 | 0 | 0 | 0
189 | 0.9753504 | 0 | 0 | 0
190 | 0.9753504 | 0 | 0 | 0
191 | 0.9737436 | 0 | 0 | 0
192 | 0.9753504 | 0 | 0 | 0
193 | 0.9737436 | 0 | 0 | 0
194 | 0.9753504 | 0 | 0 | 0
195 | 0.9737436 | 0 | 0 | 0
196 | 0.9753504 | 0 | 0 | 0
197 | 0.9753504 | 0 | 0 | 0
198 | 0.9753504 | 0 | 0 | 0
199 | 0.9753504 | 0 | 0 | 0
200 | 0.9753504 | 0 | 0 | 0
201 | 0.9753504 | 0 | 0 | 0
202 | 0.9753504 | 0 | 0 | 0
203 | 0.9753504 | 0 | 0 | 0
204 | 0.9753504 | 0 | 0 | 0
205 | 0.9753504 | 0 | 0 | 0
206 | 0.9753504 | 0 | 0 | 0
207 | 0.9753504 | 0 | 0 | 0
208 | 0.9753504 | 0 | 0 | 0
209 | 0.9753504 | 0 | 0 | 0
210 | 0.9753504 | 0 | 0 | 0
211 | 0.9753504 | 0 | 0 | 0
212 | 0.9753504 | 0 | 0 | 0
213 | 0.9753504 | 0 | 0 | 0
214 | 0.9753504 | 0 | 0 | 0
215 | 0.9753504 | 0 | 0 | 0
216 | 0.9753504 | 0 | 0 | 0
217 | 0.9753504 | 0 | 0 | 0
218 | 0.9753504 | 0 | 0 | 0
219 | 0.9753504 | 0 | 0 | 0
220 | 0.9753504 | 0 | 0 | 0
221 | 0.9753504 | 0 | 0 | 0
222 | 0.9753504 | 0 | 0 | 0
223 | 0.9753504 | 0 | 0 | 0
224 | 0.9753504 | 0 | 0 | 0
225 | 0.9753504 | 0 | 0 | 0
226 | 0.9753504 | 0 | 0 | 0
227 | 0.9753504 | 0 | 0 | 0
228 | 0.9753504 | 0 | 0 | 0
229 | 0.9753504 | 0 | 0 | 0
230 | 0.9753504 | 0 | 0 | 0
231 | 0.9753504 | 0 | 0 | 0
232 | 0.9753504 | 0 | 0 | 0
233 | 0.9753504 | 0 | 0 | 0
234 | 0.9753504 | 0 | 0 | 0
235 | 0.9753504 | 0 | 0 | 0
236 | 0.9753504 | 0 | 0 | 0
237 | 0.9769573 | 0 | 0 | 0
238 | 0.9753504 | 0 | 0 | 0
239 | 0.9753504 | 0 | 0 | 0
240 | 0.9753504 | 0 | 0 | 0
241 | 0.9753504 | 0 | 0 | 0
242 | 0.9769573 | 0 | 0 | 0
243 | 0.9753504 | 0 | 0 | 0
244 | 0.9753504 | 0 | 0 | 0
245 | 0.9769573 | 0 | 0 | 0
246 | 0.9753504 | 0 | 0 | 0
247 | 0.9769573 | 0 | 0 | 0
248 | 0.9769573 | 0 | 0 | 0
249 | 0.9769573 | 0 | 0 | 0
250 | 0.9753504 | 0 | 0 | 0
251 | 0.9753504 | 0 | 0 | 0
252 | 0.9753504 | 0 | 0 | 0
253 | 0.9753504 | 0 | 0 | 0
254 | 0.9769573 | 0 | 0 | 0
255 | 0.9753504 | 0 | 0 | 0