## Summary
0
Time | 2023-10-16 15:28
ID | X--_LM
Pixel | 0
Pixel Area | 0.058
Irradiance | 100
Panel Temperature | 0
Voc | 0.003213675
Isc | 0.6773923
Vmp | 0.03695726
Imp | 0.4725993
Pmp | 0.01746598
FF | 8.022887
Eff | 0.003011375
Dir | Forward

## Data
| Voltage | Current | Current Density | Power
0 | 0.003213675 | 0.9058153 | 15.61751 | 0.002910996
1 | 0.0128547 | 0.7640355 | 13.17303 | 0.009821448
2 | 0.02249573 | 0.6301324 | 10.86435 | 0.01417529
3 | 0.03213675 | 0.5356125 | 9.234699 | 0.01721285
4 | 0.03695726 | 0.4489693 | 7.740851 | 0.01659268
5 | 0.04338462 | 0.3702028 | 6.382807 | 0.01606111
6 | 0.04981197 | 0.3150662 | 5.432176 | 0.01569407
7 | 0.0514188 | 0.2678063 | 4.617349 | 0.01377028
8 | 0.05463248 | 0.2205463 | 3.802523 | 0.01204899
9 | 0.05784615 | 0.1890397 | 3.259305 | 0.01093522
10 | 0.06105983 | 0.1575331 | 2.716088 | 0.009618944
11 | 0.06266667 | 0.1260265 | 2.17287 | 0.007897659
12 | 0.0642735 | 0.1102732 | 1.901262 | 0.007087643
13 | 0.06588034 | 0.09451986 | 1.629653 | 0.006227001
14 | 0.06748718 | 0.07876655 | 1.358044 | 0.005315732
15 | 0.06909402 | 0.07088989 | 1.22224 | 0.004898068
16 | 0.06748718 | 0.05513658 | 0.9506308 | 0.003721013
17 | 0.06909402 | 0.04725993 | 0.8148264 | 0.003265378
18 | 0.07070085 | 0.03938327 | 0.679022 | 0.002784431
19 | 0.07070085 | 0.03150662 | 0.5432176 | 0.002227545
20 | 0.07070085 | 0.02362996 | 0.4074132 | 0.001670659
21 | 0.07230769 | 0.02362996 | 0.4074132 | 0.001708628
22 | 0.07230769 | 0.02362996 | 0.4074132 | 0.001708628
23 | 0.07230769 | 0.01575331 | 0.2716088 | 0.001139085
24 | 0.07070085 | 0.01575331 | 0.2716088 | 0.001113772
25 | 0.07230769 | 0.01575331 | 0.2716088 | 0.001139085
26 | 0.07230769 | 0.01575331 | 0.2716088 | 0.001139085
27 | 0.07230769 | 0.007876655 | 0.1358044 | 0.0005695427
28 | 0.07230769 | 0.007876655 | 0.1358044 | 0.0005695427
29 | 0.07230769 | 0.007876655 | 0.1358044 | 0.0005695427
30 | 0.07391453 | 0 | 0 | 0
31 | 0.07230769 | 0.007876655 | 0.1358044 | 0.0005695427
32 | 0.07230769 | 0 | 0 | 0
33 | 0.07391453 | 0 | 0 | 0
34 | 0.07230769 | 0 | 0 | 0
35 | 0.07391453 | 0 | 0 | 0
36 | 0.07391453 | 0 | 0 | 0
37 | 0.07391453 | 0 | 0 | 0
38 | 0.07230769 | 0 | 0 | 0
39 | 0.07391453 | 0 | 0 | 0
40 | 0.07391453 | 0 | 0 | 0
41 | 0.07391453 | 0 | 0 | 0
42 | 0.07391453 | 0 | 0 | 0
43 | 0.07391453 | 0 | 0 | 0
44 | 0.07230769 | 0 | 0 | 0
45 | 0.07391453 | 0 | 0 | 0
46 | 0.07391453 | 0 | 0 | 0
47 | 0.07391453 | 0 | 0 | 0
48 | 0.07391453 | 0 | 0 | 0
49 | 0.07391453 | 0 | 0 | 0
50 | 0.07391453 | 0 | 0 | 0
51 | 0.07391453 | 0 | 0 | 0
52 | 0.07391453 | 0 | 0 | 0
53 | 0.07391453 | 0 | 0 | 0
54 | 0.07391453 | 0 | 0 | 0
55 | 0.07391453 | 0 | 0 | 0
56 | 0.07391453 | 0 | 0 | 0
57 | 0.07391453 | 0 | 0 | 0
58 | 0.07391453 | 0 | 0 | 0
59 | 0.07391453 | 0 | 0 | 0
60 | 0.07391453 | 0 | 0 | 0
61 | 0.07230769 | 0 | 0 | 0
62 | 0.07391453 | 0 | 0 | 0
63 | 0.07391453 | 0 | 0 | 0
64 | 0.07391453 | 0 | 0 | 0
65 | 0.07391453 | 0 | 0 | 0
66 | 0.07391453 | 0 | 0 | 0
67 | 0.07391453 | 0 | 0 | 0
68 | 0.07391453 | 0 | 0 | 0
69 | 0.07391453 | 0 | 0 | 0
70 | 0.07391453 | 0 | 0 | 0
71 | 0.07391453 | 0 | 0 | 0
72 | 0.07391453 | 0 | 0 | 0
73 | 0.07391453 | 0 | 0 | 0
74 | 0.07391453 | 0 | 0 | 0
75 | 0.07391453 | 0 | 0 | 0
76 | 0.07391453 | 0 | 0 | 0
77 | 0.07391453 | 0 | 0 | 0
78 | 0.07391453 | 0 | 0 | 0
79 | 0.07391453 | 0 | 0 | 0
80 | 0.07391453 | 0 | 0 | 0
81 | 0.07391453 | 0 | 0 | 0
82 | 0.07391453 | 0 | 0 | 0
83 | 0.07391453 | 0 | 0 | 0
84 | 0.07391453 | 0 | 0 | 0
85 | 0.07391453 | 0 | 0 | 0
86 | 0.07391453 | 0 | 0 | 0
87 | 0.07391453 | 0 | 0 | 0
88 | 0.07391453 | 0 | 0 | 0
89 | 0.07391453 | 0 | 0 | 0
90 | 0.07391453 | 0 | 0 | 0
91 | 0.07391453 | 0 | 0 | 0
92 | 0.07391453 | 0 | 0 | 0
93 | 0.07391453 | 0 | 0 | 0
94 | 0.07391453 | 0 | 0 | 0
95 | 0.07391453 | 0 | 0 | 0
96 | 0.07391453 | 0 | 0 | 0
97 | 0.07391453 | 0 | 0 | 0
98 | 0.07391453 | 0 | 0 | 0
99 | 0.07391453 | 0 | 0 | 0
100 | 0.07391453 | 0 | 0 | 0
101 | 0.07391453 | 0 | 0 | 0
102 | 0.07391453 | 0 | 0 | 0
103 | 0.07391453 | 0 | 0 | 0
104 | 0.07391453 | 0 | 0 | 0
105 | 0.07230769 | 0 | 0 | 0
106 | 0.07391453 | 0 | 0 | 0
107 | 0.07391453 | 0 | 0 | 0
108 | 0.07391453 | 0 | 0 | 0
109 | 0.07391453 | 0 | 0 | 0
110 | 0.07391453 | 0 | 0 | 0
111 | 0.07391453 | 0 | 0 | 0
112 | 0.07391453 | 0 | 0 | 0
113 | 0.07391453 | 0 | 0 | 0
114 | 0.07391453 | 0 | 0 | 0
115 | 0.07391453 | 0 | 0 | 0
116 | 0.07391453 | 0 | 0 | 0
117 | 0.07391453 | 0 | 0 | 0
118 | 0.07391453 | 0 | 0 | 0
119 | 0.07391453 | 0 | 0 | 0
120 | 0.07391453 | 0 | 0 | 0
121 | 0.07391453 | 0 | 0 | 0
122 | 0.07391453 | 0 | 0 | 0
123 | 0.07391453 | 0 | 0 | 0
124 | 0.07391453 | 0 | 0 | 0
125 | 0.07391453 | 0 | 0 | 0
126 | 0.07391453 | 0 | 0 | 0
127 | 0.07391453 | 0 | 0 | 0
128 | 0.07391453 | 0 | 0 | 0
129 | 0.07230769 | 0.01575331 | 0.2716088 | 0.001139085
130 | 0.07230769 | 0.02362996 | 0.4074132 | 0.001708628
131 | 0.07230769 | 0.03150662 | 0.5432176 | 0.002278171
132 | 0.07070085 | 0.03938327 | 0.679022 | 0.002784431
133 | 0.07070085 | 0.03938327 | 0.679022 | 0.002784431
134 | 0.07070085 | 0.04725993 | 0.8148264 | 0.003341317
135 | 0.06909402 | 0.04725993 | 0.8148264 | 0.003265378
136 | 0.06909402 | 0.05513658 | 0.9506308 | 0.003809608
137 | 0.06909402 | 0.05513658 | 0.9506308 | 0.003809608
138 | 0.06909402 | 0.06301324 | 1.086435 | 0.004353838
139 | 0.06748718 | 0.06301324 | 1.086435 | 0.004252586
140 | 0.06909402 | 0.06301324 | 1.086435 | 0.004353838
141 | 0.06909402 | 0.07088989 | 1.22224 | 0.004898068
142 | 0.06909402 | 0.06301324 | 1.086435 | 0.004353838
143 | 0.06909402 | 0.07088989 | 1.22224 | 0.004898068
144 | 0.06909402 | 0.06301324 | 1.086435 | 0.004353838
145 | 0.06748718 | 0.07088989 | 1.22224 | 0.004784159
146 | 0.06909402 | 0.07088989 | 1.22224 | 0.004898068
147 | 0.06748718 | 0.07088989 | 1.22224 | 0.004784159
148 | 0.06748718 | 0.07088989 | 1.22224 | 0.004784159
149 | 0.06748718 | 0.07876655 | 1.358044 | 0.005315732
150 | 0.06748718 | 0.07088989 | 1.22224 | 0.004784159
151 | 0.06748718 | 0.07876655 | 1.358044 | 0.005315732
152 | 0.06748718 | 0.07876655 | 1.358044 | 0.005315732
153 | 0.06748718 | 0.07876655 | 1.358044 | 0.005315732
154 | 0.06748718 | 0.07876655 | 1.358044 | 0.005315732
155 | 0.06748718 | 0.07876655 | 1.358044 | 0.005315732
156 | 0.06748718 | 0.07876655 | 1.358044 | 0.005315732
157 | 0.06748718 | 0.07876655 | 1.358044 | 0.005315732
158 | 0.06748718 | 0.07876655 | 1.358044 | 0.005315732
159 | 0.06748718 | 0.07876655 | 1.358044 | 0.005315732
160 | 0.06748718 | 0.07876655 | 1.358044 | 0.005315732
161 | 0.06748718 | 0.07876655 | 1.358044 | 0.005315732
162 | 0.06748718 | 0.07876655 | 1.358044 | 0.005315732
163 | 0.06588034 | 0.0866432 | 1.493848 | 0.005708084
164 | 0.06588034 | 0.0866432 | 1.493848 | 0.005708084
165 | 0.06748718 | 0.0866432 | 1.493848 | 0.005847305
166 | 0.06588034 | 0.0866432 | 1.493848 | 0.005708084
167 | 0.06588034 | 0.0866432 | 1.493848 | 0.005708084
168 | 0.06588034 | 0.0866432 | 1.493848 | 0.005708084
169 | 0.06588034 | 0.09451986 | 1.629653 | 0.006227001
170 | 0.06748718 | 0.09451986 | 1.629653 | 0.006378879
171 | 0.06588034 | 0.09451986 | 1.629653 | 0.006227001
172 | 0.06588034 | 0.09451986 | 1.629653 | 0.006227001
173 | 0.06588034 | 0.09451986 | 1.629653 | 0.006227001
174 | 0.06588034 | 0.09451986 | 1.629653 | 0.006227001
175 | 0.06588034 | 0.09451986 | 1.629653 | 0.006227001
176 | 0.06588034 | 0.09451986 | 1.629653 | 0.006227001
177 | 0.06588034 | 0.09451986 | 1.629653 | 0.006227001
178 | 0.06588034 | 0.1023965 | 1.765457 | 0.006745917
179 | 0.06588034 | 0.1023965 | 1.765457 | 0.006745917
180 | 0.06588034 | 0.1023965 | 1.765457 | 0.006745917
181 | 0.0642735 | 0.1023965 | 1.765457 | 0.006581383
182 | 0.06588034 | 0.1023965 | 1.765457 | 0.006745917
183 | 0.06588034 | 0.1023965 | 1.765457 | 0.006745917
184 | 0.0642735 | 0.1102732 | 1.901262 | 0.007087643
185 | 0.0642735 | 0.1102732 | 1.901262 | 0.007087643
186 | 0.06588034 | 0.1102732 | 1.901262 | 0.007264834
187 | 0.0642735 | 0.1102732 | 1.901262 | 0.007087643
188 | 0.0642735 | 0.1102732 | 1.901262 | 0.007087643
189 | 0.0642735 | 0.1181498 | 2.037066 | 0.007593903
190 | 0.0642735 | 0.1181498 | 2.037066 | 0.007593903
191 | 0.0642735 | 0.1181498 | 2.037066 | 0.007593903
192 | 0.0642735 | 0.1181498 | 2.037066 | 0.007593903
193 | 0.06266667 | 0.1181498 | 2.037066 | 0.007404056
194 | 0.0642735 | 0.1181498 | 2.037066 | 0.007593903
195 | 0.0642735 | 0.1260265 | 2.17287 | 0.008100163
196 | 0.0642735 | 0.1260265 | 2.17287 | 0.008100163
197 | 0.0642735 | 0.1260265 | 2.17287 | 0.008100163
198 | 0.0642735 | 0.1339031 | 2.308675 | 0.008606424
199 | 0.06266667 | 0.1339031 | 2.308675 | 0.008391263
200 | 0.06266667 | 0.1339031 | 2.308675 | 0.008391263
201 | 0.06266667 | 0.1339031 | 2.308675 | 0.008391263
202 | 0.06266667 | 0.1339031 | 2.308675 | 0.008391263
203 | 0.06266667 | 0.1417798 | 2.444479 | 0.008884867
204 | 0.06266667 | 0.1339031 | 2.308675 | 0.008391263
205 | 0.06266667 | 0.1417798 | 2.444479 | 0.008884867
206 | 0.06266667 | 0.1417798 | 2.444479 | 0.008884867
207 | 0.06266667 | 0.1496564 | 2.580284 | 0.00937847
208 | 0.06105983 | 0.1496564 | 2.580284 | 0.009137997
209 | 0.06266667 | 0.1496564 | 2.580284 | 0.00937847
210 | 0.06105983 | 0.1496564 | 2.580284 | 0.009137997
211 | 0.06105983 | 0.1575331 | 2.716088 | 0.009618944
212 | 0.06105983 | 0.1575331 | 2.716088 | 0.009618944
213 | 0.06105983 | 0.1575331 | 2.716088 | 0.009618944
214 | 0.06105983 | 0.1654098 | 2.851892 | 0.01009989
215 | 0.05945299 | 0.1654098 | 2.851892 | 0.009834105
216 | 0.06105983 | 0.1654098 | 2.851892 | 0.01009989
217 | 0.05945299 | 0.1732864 | 2.987697 | 0.0103024
218 | 0.05945299 | 0.1732864 | 2.987697 | 0.0103024
219 | 0.05945299 | 0.1811631 | 3.123501 | 0.01077069
220 | 0.05945299 | 0.1811631 | 3.123501 | 0.01077069
221 | 0.05945299 | 0.1890397 | 3.259305 | 0.01123898
222 | 0.05945299 | 0.1890397 | 3.259305 | 0.01123898
223 | 0.05784615 | 0.1890397 | 3.259305 | 0.01093522
224 | 0.05784615 | 0.1969164 | 3.39511 | 0.01139085
225 | 0.05784615 | 0.204793 | 3.530914 | 0.01184649
226 | 0.05623932 | 0.2126697 | 3.666719 | 0.0119604
227 | 0.05463248 | 0.2205463 | 3.802523 | 0.01204899
228 | 0.05463248 | 0.2362996 | 4.074132 | 0.01290964
229 | 0.05463248 | 0.2441763 | 4.209936 | 0.01333996
230 | 0.05463248 | 0.252053 | 4.345741 | 0.01377028
231 | 0.05302564 | 0.252053 | 4.345741 | 0.01336527
232 | 0.05302564 | 0.2599296 | 4.481545 | 0.01378293
233 | 0.05302564 | 0.2678063 | 4.617349 | 0.0142006
234 | 0.0514188 | 0.2756829 | 4.753154 | 0.01417529
235 | 0.0514188 | 0.2835596 | 4.888958 | 0.01458029
236 | 0.04981197 | 0.2993129 | 5.160567 | 0.01490936
237 | 0.04981197 | 0.3071895 | 5.296371 | 0.01530171
238 | 0.04981197 | 0.3150662 | 5.432176 | 0.01569407
239 | 0.04820513 | 0.3150662 | 5.432176 | 0.01518781
240 | 0.04820513 | 0.3229429 | 5.56798 | 0.0155675
241 | 0.04659829 | 0.3465728 | 5.975393 | 0.0161497
242 | 0.04338462 | 0.3702028 | 6.382807 | 0.01606111
243 | 0.04338462 | 0.3859561 | 6.654415 | 0.01674456
244 | 0.04177778 | 0.4017094 | 6.926024 | 0.01678253
245 | 0.04017094 | 0.4174627 | 7.197633 | 0.01676987
246 | 0.0385641 | 0.4410927 | 7.605046 | 0.01701034
247 | 0.03695726 | 0.456846 | 7.876655 | 0.01688378
248 | 0.03695726 | 0.4725993 | 8.148264 | 0.01746598
249 | 0.03374359 | 0.4962293 | 8.555677 | 0.01674456
250 | 0.03052991 | 0.5277359 | 9.098894 | 0.01611173
251 | 0.02892308 | 0.5592425 | 9.642112 | 0.01617501
252 | 0.0257094 | 0.5828725 | 10.04953 | 0.0149853
253 | 0.02410256 | 0.6143791 | 10.59274 | 0.01480811
254 | 0.02088889 | 0.6458857 | 11.13596 | 0.01349183
255 | 0.01928205 | 0.6773923 | 11.67918 | 0.01306151