## Summary
| 0 | 0 | 0 | 0 | 0 | 0 | 0 | 0 | 0 | 0 | 0 | 0
Time | 2023-10-16 15:25 | 2023-10-16 15:25 | 2023-10-16 15:25 | 2023-10-16 15:25 | 2023-10-16 15:25 | 2023-10-16 15:25 | 2023-10-16 15:25 | 2023-10-16 15:25 | 2023-10-16 15:25 | 2023-10-16 15:25 | 2023-10-16 15:25 | 2023-10-16 15:26
ID | X020_LM | X020_LM | X020_LM | X020_LM | X020_LM | X020_LM | X020_LM | X020_LM | X020_LM | X020_LM | X020_LM | X020_LM
Pixel | 0 | 1 | 2 | 3 | 4 | 5 | 0 | 1 | 2 | 3 | 4 | 5
Pixel Area | 0.058 | 0.058 | 0.058 | 0.058 | 0.058 | 0.058 | 0.058 | 0.058 | 0.058 | 0.058 | 0.058 | 0.058
Irradiance | 100 | 100 | 100 | 100 | 100 | 100 | 100 | 100 | 100 | 100 | 100 | 100
Panel Temperature | 0 | 0 | 0 | 0 | 0 | 0 | 0 | 0 | 0 | 0 | 0 | 0
Voc | 0.003213675 | 0.004820513 | 0.003213675 | 0.004820513 | 0.004820513 | 0.003213675 | 0.003213675 | 0.2362051 | 0.7841368 | 1.021949 | 0.2281709 | 0.3551111
Isc | 0 | 0 | 0 | 0 | 0 | 0 | 1.386291 | 0 | 1.417798 | 1.339031 | 0 | 1.039718
Vmp | 0.8130598 | 0.004820513 | 0.8050256 | 0.7953846 | 0.004820513 | 0.2185299 | 0.8275214 | 0.2362051 | 0.8355556 | 0.8227009 | 0.1751453 | 0.2345983
Imp | 1.071225 | 0.2362996 | 1.244511 | 1.205128 | 0.204793 | 0.5907491 | 1.126362 | 0.007876655 | 1.276018 | 1.220882 | 0.007876655 | 0.5434892
Pmp | 0.8709701 | 0.001139085 | 1.001864 | 0.9585404 | 0.0009872074 | 0.1290964 | 0.9320883 | 0.001860506 | 1.066184 | 1.00442 | 0.001379559 | 0.1275016
FF | 8709700.7 | 11390.85 | 10018636.5 | 9585404.3 | 9872.074 | 1290963.5 | 209.2141 | 18605.06 | 0.9590163 | 0.7339992 | 13795.59 | 0.345331
Eff | 0.1501673 | 0.000196394 | 0.1727351 | 0.1652656 | 0.0001702082 | 0.02225799 | 0.1607049 | 0.0003207769 | 0.1838248 | 0.1731759 | 0.000237855 | 0.02198304
Dir | Reverse | Reverse | Reverse | Reverse | Reverse | Reverse | Forward | Forward | Forward | Forward | Forward | Forward