## Summary
| 0 | 0 | 0 | 0 | 0 | 0
Time | 2023-10-16 15:25 | 2023-10-16 15:25 | 2023-10-16 15:25 | 2023-10-16 15:25 | 2023-10-16 15:25 | 2023-10-16 15:25
ID | X020_LM | X020_LM | X020_LM | X020_LM | X020_LM | X020_LM
Pixel | 0 | 1 | 2 | 3 | 4 | 5
Pixel Area | 0.058 | 0.058 | 0.058 | 0.058 | 0.058 | 0.058
Irradiance | 100 | 100 | 100 | 100 | 100 | 100
Panel Temperature | 0 | 0 | 0 | 0 | 0 | 0
Voc | 0.003213675 | 0.004820513 | 0.003213675 | 0.004820513 | 0.004820513 | 0.003213675
Isc | 0 | 0 | 0 | 0 | 0 | 0
Vmp | 0.8130598 | 0.004820513 | 0.8050256 | 0.7953846 | 0.004820513 | 0.2185299
Imp | 1.071225 | 0.2362996 | 1.244511 | 1.205128 | 0.204793 | 0.5907491
Pmp | 0.8709701 | 0.001139085 | 1.001864 | 0.9585404 | 0.0009872074 | 0.1290964
FF | 8709700.7 | 11390.85 | 10018636.5 | 9585404.3 | 9872.074 | 1290963.5
Eff | 0.1501673 | 0.000196394 | 0.1727351 | 0.1652656 | 0.0001702082 | 0.02225799
Dir | Reverse | Reverse | Reverse | Reverse | Reverse | Reverse