## Summary
0
Time | 2023-10-16 15:25
ID | X020_LM
Pixel | 0
Pixel Area | 0.058
Irradiance | 100
Panel Temperature | 0
Voc | 0.003213675
Isc | 1.386291
Vmp | 0.8275214
Imp | 1.126362
Pmp | 0.9320883
FF | 209.2141
Eff | 0.1607049
Dir | Forward

## Data
| Voltage | Current | Current Density | Power
0 | 0.003213675 | 1.386291 | 23.90157 | 0.00445509
1 | 0.138188 | 1.165745 | 20.09905 | 0.161092
2 | 0.2635214 | 0.9845819 | 16.97555 | 0.2594584
3 | 0.366359 | 0.8349254 | 14.39527 | 0.3058824
4 | 0.4515214 | 0.7010223 | 12.08659 | 0.3165265
5 | 0.5254359 | 0.5907491 | 10.18533 | 0.3104008
6 | 0.5881026 | 0.5041059 | 8.691481 | 0.296466
7 | 0.6411282 | 0.4253394 | 7.333437 | 0.2726971
8 | 0.6877265 | 0.3623261 | 6.247002 | 0.2491813
9 | 0.7278974 | 0.3071895 | 5.296371 | 0.2236025
10 | 0.7632479 | 0.252053 | 4.345741 | 0.1923789
11 | 0.7937778 | 0.2205463 | 3.802523 | 0.1750648
12 | 0.821094 | 0.1811631 | 3.123501 | 0.1487519
13 | 0.8435897 | 0.1575331 | 2.716088 | 0.1328933
14 | 0.8644786 | 0.1260265 | 2.17287 | 0.1089472
15 | 0.8837607 | 0.1102732 | 1.901262 | 0.09745509
16 | 0.8998291 | 0.09451986 | 1.629653 | 0.08505172
17 | 0.9126838 | 0.07876655 | 1.358044 | 0.07188895
18 | 0.9255385 | 0.06301324 | 1.086435 | 0.05832118
19 | 0.9367863 | 0.05513658 | 0.9506308 | 0.0516512
20 | 0.9464274 | 0.04725993 | 0.8148264 | 0.04472809
21 | 0.9560684 | 0.04725993 | 0.8148264 | 0.04518372
22 | 0.9624957 | 0.03938327 | 0.679022 | 0.03790623
23 | 0.9689231 | 0.03150662 | 0.5432176 | 0.03052749
24 | 0.9753504 | 0.03150662 | 0.5432176 | 0.03073
25 | 0.9801709 | 0.02362996 | 0.4074132 | 0.0231614
26 | 0.9849915 | 0.01575331 | 0.2716088 | 0.01551688
27 | 0.989812 | 0.01575331 | 0.2716088 | 0.01559281
28 | 0.9930256 | 0.01575331 | 0.2716088 | 0.01564344
29 | 0.9962393 | 0.01575331 | 0.2716088 | 0.01569407
30 | 0.999453 | 0.007876655 | 0.1358044 | 0.007872346
31 | 1.00106 | 0.007876655 | 0.1358044 | 0.007885003
32 | 1.004274 | 0.007876655 | 0.1358044 | 0.007910316
33 | 1.00588 | 0.007876655 | 0.1358044 | 0.007922972
34 | 1.007487 | 0.007876655 | 0.1358044 | 0.007935629
35 | 1.010701 | 0.007876655 | 0.1358044 | 0.007960942
36 | 1.010701 | 0 | 0 | 0
37 | 1.012308 | 0 | 0 | 0
38 | 1.013915 | 0 | 0 | 0
39 | 1.013915 | 0 | 0 | 0
40 | 1.017128 | 0.007876655 | 0.1358044 | 0.008011568
41 | 1.017128 | 0 | 0 | 0
42 | 1.017128 | 0 | 0 | 0
43 | 1.018735 | 0 | 0 | 0
44 | 1.018735 | 0 | 0 | 0
45 | 1.018735 | 0 | 0 | 0
46 | 1.020342 | 0.007876655 | 0.1358044 | 0.008036881
47 | 1.020342 | 0 | 0 | 0
48 | 1.020342 | 0 | 0 | 0
49 | 1.021949 | 0 | 0 | 0
50 | 1.021949 | 0.007876655 | 0.1358044 | 0.008049537
51 | 1.021949 | 0 | 0 | 0
52 | 1.021949 | 0 | 0 | 0
53 | 1.021949 | 0 | 0 | 0
54 | 1.021949 | 0 | 0 | 0
55 | 1.021949 | 0 | 0 | 0
56 | 1.021949 | 0 | 0 | 0
57 | 1.023556 | 0 | 0 | 0
58 | 1.023556 | 0 | 0 | 0
59 | 1.023556 | 0 | 0 | 0
60 | 1.023556 | 0 | 0 | 0
61 | 1.023556 | 0 | 0 | 0
62 | 1.025162 | 0 | 0 | 0
63 | 1.023556 | 0 | 0 | 0
64 | 1.023556 | 0 | 0 | 0
65 | 1.025162 | 0 | 0 | 0
66 | 1.023556 | 0 | 0 | 0
67 | 1.025162 | 0 | 0 | 0
68 | 1.025162 | 0 | 0 | 0
69 | 1.025162 | 0 | 0 | 0
70 | 1.025162 | 0 | 0 | 0
71 | 1.026769 | 0 | 0 | 0
72 | 1.025162 | 0 | 0 | 0
73 | 1.026769 | 0 | 0 | 0
74 | 1.025162 | 0 | 0 | 0
75 | 1.026769 | 0 | 0 | 0
76 | 1.025162 | 0 | 0 | 0
77 | 1.026769 | 0 | 0 | 0
78 | 1.026769 | 0 | 0 | 0
79 | 1.026769 | 0 | 0 | 0
80 | 1.026769 | 0 | 0 | 0
81 | 1.026769 | 0 | 0 | 0
82 | 1.026769 | 0 | 0 | 0
83 | 1.025162 | 0 | 0 | 0
84 | 1.026769 | 0 | 0 | 0
85 | 1.026769 | 0 | 0 | 0
86 | 1.026769 | 0 | 0 | 0
87 | 1.026769 | 0 | 0 | 0
88 | 1.026769 | 0 | 0 | 0
89 | 1.026769 | 0 | 0 | 0
90 | 1.026769 | 0 | 0 | 0
91 | 1.026769 | 0 | 0 | 0
92 | 1.026769 | 0 | 0 | 0
93 | 1.026769 | 0 | 0 | 0
94 | 1.026769 | 0 | 0 | 0
95 | 1.026769 | 0 | 0 | 0
96 | 1.026769 | 0 | 0 | 0
97 | 1.026769 | 0 | 0 | 0
98 | 1.026769 | 0 | 0 | 0
99 | 1.026769 | 0 | 0 | 0
100 | 1.026769 | 0 | 0 | 0
101 | 1.026769 | 0 | 0 | 0
102 | 1.026769 | 0 | 0 | 0
103 | 1.026769 | 0 | 0 | 0
104 | 1.026769 | 0 | 0 | 0
105 | 1.026769 | 0 | 0 | 0
106 | 1.028376 | 0 | 0 | 0
107 | 1.026769 | 0 | 0 | 0
108 | 1.028376 | 0 | 0 | 0
109 | 1.028376 | 0 | 0 | 0
110 | 1.026769 | 0 | 0 | 0
111 | 1.028376 | 0 | 0 | 0
112 | 1.028376 | 0 | 0 | 0
113 | 1.028376 | 0 | 0 | 0
114 | 1.028376 | 0 | 0 | 0
115 | 1.028376 | 0 | 0 | 0
116 | 1.028376 | 0 | 0 | 0
117 | 1.028376 | 0 | 0 | 0
118 | 1.028376 | 0 | 0 | 0
119 | 1.028376 | 0 | 0 | 0
120 | 1.028376 | 0 | 0 | 0
121 | 1.028376 | 0 | 0 | 0
122 | 1.028376 | 0 | 0 | 0
123 | 1.028376 | 0 | 0 | 0
124 | 1.028376 | 0 | 0 | 0
125 | 1.028376 | 0 | 0 | 0
126 | 1.028376 | 0 | 0 | 0
127 | 1.026769 | 0 | 0 | 0
128 | 1.028376 | 0 | 0 | 0
129 | 1.013915 | 0.1575331 | 2.716088 | 0.1597251
130 | 0.9978462 | 0.2914362 | 5.024763 | 0.2908085
131 | 0.9865983 | 0.3938327 | 6.79022 | 0.3885547
132 | 0.9753504 | 0.4883526 | 8.419873 | 0.4763149
133 | 0.9657094 | 0.5592425 | 9.642112 | 0.5400657
134 | 0.9576752 | 0.6222557 | 10.72855 | 0.5959189
135 | 0.949641 | 0.6695157 | 11.54337 | 0.6357995
136 | 0.9432137 | 0.7167756 | 12.3582 | 0.6760725
137 | 0.9383932 | 0.7561589 | 13.03722 | 0.7095743
138 | 0.9319658 | 0.7876655 | 13.58044 | 0.7340773
139 | 0.9287521 | 0.8112955 | 13.98785 | 0.7534924
140 | 0.9239316 | 0.8428021 | 14.53107 | 0.7786915
141 | 0.9191111 | 0.8585554 | 14.80268 | 0.7891078
142 | 0.9175043 | 0.8743087 | 15.07429 | 0.802182
143 | 0.9142906 | 0.890062 | 15.3459 | 0.8137753
144 | 0.9110769 | 0.9058153 | 15.61751 | 0.8252674
145 | 0.9078632 | 0.9294453 | 16.02492 | 0.8438092
146 | 0.9030427 | 0.9373219 | 16.16072 | 0.8464418
147 | 0.8998291 | 0.9530752 | 16.43233 | 0.8576048
148 | 0.8966154 | 0.9609519 | 16.56814 | 0.8616043
149 | 0.8950085 | 0.9688286 | 16.70394 | 0.8671098
150 | 0.890188 | 0.9845819 | 16.97555 | 0.876463
151 | 0.8885812 | 0.9924585 | 17.11135 | 0.88188
152 | 0.8853675 | 1.000335 | 17.24716 | 0.8856643
153 | 0.8837607 | 1.008212 | 17.38296 | 0.891018
154 | 0.880547 | 1.016088 | 17.51877 | 0.8947137
155 | 0.8773333 | 1.023965 | 17.65457 | 0.8983588
156 | 0.8757265 | 1.031842 | 17.79038 | 0.9036112
157 | 0.8725128 | 1.039718 | 17.92618 | 0.9071677
158 | 0.870906 | 1.039718 | 17.92618 | 0.905497
159 | 0.8676923 | 1.047595 | 18.06198 | 0.9089902
160 | 0.8660855 | 1.055472 | 18.19779 | 0.9141288
161 | 0.8580513 | 1.071225 | 18.4694 | 0.919166
162 | 0.8532308 | 1.079102 | 18.6052 | 0.9207228
163 | 0.8468034 | 1.094855 | 18.87681 | 0.927127
164 | 0.8403761 | 1.094855 | 18.87681 | 0.92009
165 | 0.8371624 | 1.110608 | 19.14842 | 0.9297595
166 | 0.8323419 | 1.118485 | 19.28422 | 0.9309619
167 | 0.8275214 | 1.126362 | 19.42003 | 0.9320883
168 | 0.8227009 | 1.126362 | 19.42003 | 0.9266587
169 | 0.8162735 | 1.134238 | 19.55583 | 0.9258487
170 | 0.811453 | 1.142115 | 19.69164 | 0.9267726
171 | 0.8066325 | 1.142115 | 19.69164 | 0.921267
172 | 0.801812 | 1.149992 | 19.82744 | 0.922077
173 | 0.7969915 | 1.157868 | 19.96325 | 0.9228111
174 | 0.7921709 | 1.165745 | 20.09905 | 0.9234693
175 | 0.7873504 | 1.165745 | 20.09905 | 0.9178498
176 | 0.7825299 | 1.165745 | 20.09905 | 0.9122303
177 | 0.7761026 | 1.173622 | 20.23485 | 0.9108507
178 | 0.7664615 | 1.181498 | 20.37066 | 0.905573
179 | 0.7600342 | 1.189375 | 20.50646 | 0.9039656
180 | 0.752 | 1.189375 | 20.50646 | 0.8944099
181 | 0.7455726 | 1.189375 | 20.50646 | 0.8867654
182 | 0.7391453 | 1.197252 | 20.64227 | 0.8849429
183 | 0.7327179 | 1.197252 | 20.64227 | 0.8772477
184 | 0.7262906 | 1.205128 | 20.77807 | 0.8752733
185 | 0.7198632 | 1.205128 | 20.77807 | 0.8675275
186 | 0.7118291 | 1.213005 | 20.91388 | 0.8634521
187 | 0.7054017 | 1.213005 | 20.91388 | 0.8556557
188 | 0.6989744 | 1.220882 | 21.04968 | 0.8533649
189 | 0.692547 | 1.220882 | 21.04968 | 0.8455178
190 | 0.6861197 | 1.220882 | 21.04968 | 0.8376708
191 | 0.6796923 | 1.220882 | 21.04968 | 0.8298238
192 | 0.6748718 | 1.228758 | 21.18549 | 0.8292542
193 | 0.6636239 | 1.228758 | 21.18549 | 0.8154333
194 | 0.6523761 | 1.236635 | 21.32129 | 0.806751
195 | 0.6443419 | 1.236635 | 21.32129 | 0.7968156
196 | 0.6363077 | 1.236635 | 21.32129 | 0.7868803
197 | 0.6266667 | 1.244511 | 21.45709 | 0.7798939
198 | 0.6186325 | 1.244511 | 21.45709 | 0.7698952
199 | 0.6122051 | 1.252388 | 21.5929 | 0.7667184
200 | 0.6057778 | 1.252388 | 21.5929 | 0.7586689
201 | 0.5977436 | 1.252388 | 21.5929 | 0.748607
202 | 0.5897094 | 1.260265 | 21.7287 | 0.74319
203 | 0.5816752 | 1.260265 | 21.7287 | 0.7330648
204 | 0.573641 | 1.260265 | 21.7287 | 0.7229396
205 | 0.5656068 | 1.260265 | 21.7287 | 0.7128144
206 | 0.5591795 | 1.268141 | 21.86451 | 0.7091187
207 | 0.5527521 | 1.268141 | 21.86451 | 0.7009679
208 | 0.5447179 | 1.268141 | 21.86451 | 0.6907794
209 | 0.5334701 | 1.276018 | 22.00031 | 0.6807175
210 | 0.5238291 | 1.276018 | 22.00031 | 0.6684154
211 | 0.5125812 | 1.276018 | 22.00031 | 0.6540629
212 | 0.5029402 | 1.276018 | 22.00031 | 0.6417608
213 | 0.494906 | 1.283895 | 22.13612 | 0.6354072
214 | 0.4868718 | 1.283895 | 22.13612 | 0.6250921
215 | 0.4772308 | 1.283895 | 22.13612 | 0.6127141
216 | 0.4708034 | 1.283895 | 22.13612 | 0.604462
217 | 0.4611624 | 1.291771 | 22.27192 | 0.5957164
218 | 0.4515214 | 1.291771 | 22.27192 | 0.5832624
219 | 0.4434872 | 1.291771 | 22.27192 | 0.5728841
220 | 0.435453 | 1.291771 | 22.27192 | 0.5625057
221 | 0.4274188 | 1.291771 | 22.27192 | 0.5521274
222 | 0.4209915 | 1.299648 | 22.40773 | 0.5471407
223 | 0.4129573 | 1.299648 | 22.40773 | 0.5366991
224 | 0.4049231 | 1.307525 | 22.54353 | 0.5294469
225 | 0.3888547 | 1.307525 | 22.54353 | 0.5084371
226 | 0.3727863 | 1.315401 | 22.67933 | 0.4903636
227 | 0.3583248 | 1.315401 | 22.67933 | 0.4713409
228 | 0.3454701 | 1.315401 | 22.67933 | 0.4544318
229 | 0.3326154 | 1.323278 | 22.81514 | 0.4401426
230 | 0.3213675 | 1.323278 | 22.81514 | 0.4252586
231 | 0.3117265 | 1.331155 | 22.95094 | 0.4149562
232 | 0.3004786 | 1.331155 | 22.95094 | 0.3999835
233 | 0.2892308 | 1.331155 | 22.95094 | 0.3850109
234 | 0.2779829 | 1.331155 | 22.95094 | 0.3700382
235 | 0.2683419 | 1.331155 | 22.95094 | 0.3572046
236 | 0.2587009 | 1.339031 | 23.08675 | 0.3464086
237 | 0.2490598 | 1.339031 | 23.08675 | 0.3334989
238 | 0.2394188 | 1.346908 | 23.22255 | 0.3224751
239 | 0.2313846 | 1.346908 | 23.22255 | 0.3116538
240 | 0.2233504 | 1.346908 | 23.22255 | 0.3008325
241 | 0.2088889 | 1.346908 | 23.22255 | 0.2813541
242 | 0.1960342 | 1.346908 | 23.22255 | 0.26404
243 | 0.1847863 | 1.354785 | 23.35836 | 0.2503457
244 | 0.1735385 | 1.354785 | 23.35836 | 0.2351072
245 | 0.1622906 | 1.354785 | 23.35836 | 0.2198688
246 | 0.1526496 | 1.362661 | 23.49416 | 0.2080097
247 | 0.1446154 | 1.362661 | 23.49416 | 0.1970618
248 | 0.1333675 | 1.362661 | 23.49416 | 0.1817348
249 | 0.1237265 | 1.370538 | 23.62996 | 0.1695719
250 | 0.1140855 | 1.370538 | 23.62996 | 0.1563585
251 | 0.1044444 | 1.370538 | 23.62996 | 0.1431451
252 | 0.09480342 | 1.378415 | 23.76577 | 0.1306784
253 | 0.08516239 | 1.378415 | 23.76577 | 0.1173891
254 | 0.07552137 | 1.378415 | 23.76577 | 0.1040998
255 | 0.06748718 | 1.386291 | 23.90157 | 0.09355689