## Summary
0
Time | 2023-10-16 15:25
ID | X020_LM
Pixel | 2
Pixel Area | 0.058
Irradiance | 100
Panel Temperature | 0
Voc | 0.7841368
Isc | 1.417798
Vmp | 0.8355556
Imp | 1.276018
Pmp | 1.066184
FF | 0.9590163
Eff | 0.1838248
Dir | Forward

## Data
| Voltage | Current | Current Density | Power
0 | 0.7841368 | 0 | 0 | 0
1 | 0.8130598 | 0 | 0 | 0
2 | 0.8387692 | 0 | 0 | 0
3 | 0.861265 | 0 | 0 | 0
4 | 0.8821538 | 0 | 0 | 0
5 | 0.8998291 | 0 | 0 | 0
6 | 0.9142906 | 0 | 0 | 0
7 | 0.9287521 | 0 | 0 | 0
8 | 0.94 | 0 | 0 | 0
9 | 0.9512479 | 0 | 0 | 0
10 | 0.9608889 | 0 | 0 | 0
11 | 0.9689231 | 0 | 0 | 0
12 | 0.9769573 | 0 | 0 | 0
13 | 0.9817778 | 0 | 0 | 0
14 | 0.9882051 | 0 | 0 | 0
15 | 0.9930256 | 0 | 0 | 0
16 | 0.9978462 | 0 | 0 | 0
17 | 1.00106 | 0 | 0 | 0
18 | 1.00588 | 0 | 0 | 0
19 | 1.009094 | 0 | 0 | 0
20 | 1.010701 | 0 | 0 | 0
21 | 1.013915 | 0 | 0 | 0
22 | 1.015521 | 0 | 0 | 0
23 | 1.017128 | 0 | 0 | 0
24 | 1.020342 | 0 | 0 | 0
25 | 1.020342 | 0 | 0 | 0
26 | 1.021949 | 0 | 0 | 0
27 | 1.023556 | 0 | 0 | 0
28 | 1.025162 | 0 | 0 | 0
29 | 1.026769 | 0 | 0 | 0
30 | 1.026769 | 0 | 0 | 0
31 | 1.028376 | 0 | 0 | 0
32 | 1.028376 | 0 | 0 | 0
33 | 1.029983 | 0 | 0 | 0
34 | 1.029983 | 0 | 0 | 0
35 | 1.03159 | 0 | 0 | 0
36 | 1.03159 | 0 | 0 | 0
37 | 1.03159 | 0 | 0 | 0
38 | 1.03159 | 0 | 0 | 0
39 | 1.033197 | 0 | 0 | 0
40 | 1.033197 | 0 | 0 | 0
41 | 1.033197 | 0 | 0 | 0
42 | 1.033197 | 0 | 0 | 0
43 | 1.033197 | 0 | 0 | 0
44 | 1.033197 | 0 | 0 | 0
45 | 1.033197 | 0 | 0 | 0
46 | 1.034803 | 0 | 0 | 0
47 | 1.034803 | 0 | 0 | 0
48 | 1.03641 | 0 | 0 | 0
49 | 1.034803 | 0 | 0 | 0
50 | 1.034803 | 0 | 0 | 0
51 | 1.034803 | 0 | 0 | 0
52 | 1.03641 | 0 | 0 | 0
53 | 1.03641 | 0 | 0 | 0
54 | 1.03641 | 0 | 0 | 0
55 | 1.03641 | 0 | 0 | 0
56 | 1.03641 | 0 | 0 | 0
57 | 1.03641 | 0 | 0 | 0
58 | 1.03641 | 0 | 0 | 0
59 | 1.03641 | 0 | 0 | 0
60 | 1.03641 | 0 | 0 | 0
61 | 1.03641 | 0 | 0 | 0
62 | 1.038017 | 0 | 0 | 0
63 | 1.038017 | 0 | 0 | 0
64 | 1.03641 | 0 | 0 | 0
65 | 1.03641 | 0 | 0 | 0
66 | 1.038017 | 0 | 0 | 0
67 | 1.038017 | 0 | 0 | 0
68 | 1.038017 | 0 | 0 | 0
69 | 1.03641 | 0 | 0 | 0
70 | 1.038017 | 0 | 0 | 0
71 | 1.038017 | 0 | 0 | 0
72 | 1.038017 | 0 | 0 | 0
73 | 1.038017 | 0 | 0 | 0
74 | 1.038017 | 0 | 0 | 0
75 | 1.038017 | 0 | 0 | 0
76 | 1.038017 | 0 | 0 | 0
77 | 1.038017 | 0 | 0 | 0
78 | 1.038017 | 0 | 0 | 0
79 | 1.038017 | 0 | 0 | 0
80 | 1.038017 | 0 | 0 | 0
81 | 1.038017 | 0 | 0 | 0
82 | 1.039624 | 0 | 0 | 0
83 | 1.038017 | 0 | 0 | 0
84 | 1.039624 | 0 | 0 | 0
85 | 1.038017 | 0 | 0 | 0
86 | 1.038017 | 0 | 0 | 0
87 | 1.038017 | 0 | 0 | 0
88 | 1.038017 | 0 | 0 | 0
89 | 1.038017 | 0 | 0 | 0
90 | 1.039624 | 0 | 0 | 0
91 | 1.039624 | 0 | 0 | 0
92 | 1.038017 | 0 | 0 | 0
93 | 1.039624 | 0 | 0 | 0
94 | 1.038017 | 0 | 0 | 0
95 | 1.039624 | 0 | 0 | 0
96 | 1.038017 | 0 | 0 | 0
97 | 1.038017 | 0 | 0 | 0
98 | 1.038017 | 0 | 0 | 0
99 | 1.039624 | 0 | 0 | 0
100 | 1.039624 | 0 | 0 | 0
101 | 1.038017 | 0 | 0 | 0
102 | 1.039624 | 0 | 0 | 0
103 | 1.039624 | 0 | 0 | 0
104 | 1.039624 | 0 | 0 | 0
105 | 1.039624 | 0 | 0 | 0
106 | 1.039624 | 0 | 0 | 0
107 | 1.038017 | 0 | 0 | 0
108 | 1.039624 | 0 | 0 | 0
109 | 1.039624 | 0 | 0 | 0
110 | 1.039624 | 0 | 0 | 0
111 | 1.039624 | 0 | 0 | 0
112 | 1.038017 | 0 | 0 | 0
113 | 1.039624 | 0 | 0 | 0
114 | 1.039624 | 0 | 0 | 0
115 | 1.039624 | 0 | 0 | 0
116 | 1.039624 | 0 | 0 | 0
117 | 1.039624 | 0 | 0 | 0
118 | 1.039624 | 0 | 0 | 0
119 | 1.039624 | 0 | 0 | 0
120 | 1.039624 | 0 | 0 | 0
121 | 1.039624 | 0 | 0 | 0
122 | 1.039624 | 0 | 0 | 0
123 | 1.038017 | 0 | 0 | 0
124 | 1.039624 | 0 | 0 | 0
125 | 1.039624 | 0 | 0 | 0
126 | 1.039624 | 0 | 0 | 0
127 | 1.039624 | 0.007876655 | 0.1358044 | 0.008188759
128 | 1.025162 | 0.1575331 | 2.716088 | 0.161497
129 | 1.010701 | 0.2993129 | 5.160567 | 0.3025158
130 | 0.9978462 | 0.4017094 | 6.926024 | 0.4008442
131 | 0.9882051 | 0.4962293 | 8.555677 | 0.4903763
132 | 0.9785641 | 0.5749958 | 9.913721 | 0.5626703
133 | 0.9705299 | 0.6301324 | 10.86435 | 0.6115623
134 | 0.9641026 | 0.685269 | 11.81498 | 0.6606696
135 | 0.9576752 | 0.7246523 | 12.494 | 0.6939815
136 | 0.9528547 | 0.7719122 | 13.30883 | 0.7355202
137 | 0.9480342 | 0.7955421 | 13.71624 | 0.7542012
138 | 0.9432137 | 0.8270488 | 14.25946 | 0.7800837
139 | 0.94 | 0.8506787 | 14.66687 | 0.799638
140 | 0.9367863 | 0.8743087 | 15.07429 | 0.8190404
141 | 0.9335726 | 0.8979387 | 15.4817 | 0.838291
142 | 0.930359 | 0.913692 | 15.75331 | 0.8500615
143 | 0.9287521 | 0.9294453 | 16.02492 | 0.8632243
144 | 0.9255385 | 0.9451986 | 16.29653 | 0.8748177
145 | 0.9223248 | 0.9609519 | 16.56814 | 0.8863098
146 | 0.9207179 | 0.9767052 | 16.83975 | 0.89927
147 | 0.9175043 | 0.9845819 | 16.97555 | 0.9033581
148 | 0.9158974 | 1.000335 | 17.24716 | 0.9162044
149 | 0.9126838 | 1.008212 | 17.38296 | 0.9201786
150 | 0.9110769 | 1.016088 | 17.51877 | 0.9257348
151 | 0.9094701 | 1.031842 | 17.79038 | 0.9384292
152 | 0.9078632 | 1.039718 | 17.92618 | 0.9439222
153 | 0.9062564 | 1.047595 | 18.06198 | 0.9493898
154 | 0.9046496 | 1.055472 | 18.19779 | 0.9548321
155 | 0.9014359 | 1.063348 | 18.33359 | 0.9585404
156 | 0.8998291 | 1.071225 | 18.4694 | 0.9639194
157 | 0.8982222 | 1.079102 | 18.6052 | 0.9692732
158 | 0.8966154 | 1.086978 | 18.74101 | 0.9746015
159 | 0.8950085 | 1.094855 | 18.87681 | 0.9799046
160 | 0.890188 | 1.110608 | 19.14842 | 0.9886503
161 | 0.8869744 | 1.126362 | 19.42003 | 0.9990539
162 | 0.8837607 | 1.142115 | 19.69164 | 1.009356
163 | 0.8789402 | 1.157868 | 19.96325 | 1.017697
164 | 0.8773333 | 1.165745 | 20.09905 | 1.022747
165 | 0.8725128 | 1.173622 | 20.23485 | 1.024
166 | 0.870906 | 1.181498 | 20.37066 | 1.028974
167 | 0.8676923 | 1.189375 | 20.50646 | 1.032011
168 | 0.8644786 | 1.205128 | 20.77807 | 1.041808
169 | 0.8596581 | 1.213005 | 20.91388 | 1.042769
170 | 0.8564444 | 1.220882 | 21.04968 | 1.045617
171 | 0.8548376 | 1.228758 | 21.18549 | 1.050389
172 | 0.8500171 | 1.236635 | 21.32129 | 1.051161
173 | 0.8468034 | 1.244511 | 21.45709 | 1.053857
174 | 0.8435897 | 1.252388 | 21.5929 | 1.056502
175 | 0.8403761 | 1.260265 | 21.7287 | 1.059096
176 | 0.8355556 | 1.276018 | 22.00031 | 1.066184
177 | 0.8291282 | 1.283895 | 22.13612 | 1.064513
178 | 0.8227009 | 1.291771 | 22.27192 | 1.062741
179 | 0.8178803 | 1.299648 | 22.40773 | 1.062957
180 | 0.811453 | 1.307525 | 22.54353 | 1.060995
181 | 0.8066325 | 1.315401 | 22.67933 | 1.061045
182 | 0.801812 | 1.323278 | 22.81514 | 1.06102
183 | 0.7969915 | 1.323278 | 22.81514 | 1.054641
184 | 0.7905641 | 1.331155 | 22.95094 | 1.052363
185 | 0.7825299 | 1.331155 | 22.95094 | 1.041668
186 | 0.7777094 | 1.339031 | 23.08675 | 1.041377
187 | 0.7712821 | 1.346908 | 23.22255 | 1.038846
188 | 0.7648547 | 1.354785 | 23.35836 | 1.036213
189 | 0.7584274 | 1.354785 | 23.35836 | 1.027506
190 | 0.752 | 1.362661 | 23.49416 | 1.024721
191 | 0.7471795 | 1.362661 | 23.49416 | 1.018153
192 | 0.7359316 | 1.370538 | 23.62996 | 1.008622
193 | 0.7246838 | 1.370538 | 23.62996 | 0.9932066
194 | 0.7150427 | 1.370538 | 23.62996 | 0.9799932
195 | 0.7054017 | 1.378415 | 23.76577 | 0.972336
196 | 0.6957607 | 1.386291 | 23.90157 | 0.964527
197 | 0.6877265 | 1.386291 | 23.90157 | 0.9533892
198 | 0.6780855 | 1.386291 | 23.90157 | 0.940024
199 | 0.6700513 | 1.386291 | 23.90157 | 0.9288862
200 | 0.6604103 | 1.386291 | 23.90157 | 0.915521
201 | 0.6507692 | 1.386291 | 23.90157 | 0.9021557
202 | 0.6411282 | 1.402045 | 24.17318 | 0.8988903
203 | 0.633094 | 1.394168 | 24.03738 | 0.8826394
204 | 0.6250598 | 1.394168 | 24.03738 | 0.8714384
205 | 0.6154188 | 1.394168 | 24.03738 | 0.8579972
206 | 0.6089915 | 1.402045 | 24.17318 | 0.8538332
207 | 0.6025641 | 1.402045 | 24.17318 | 0.8448217
208 | 0.5881026 | 1.402045 | 24.17318 | 0.824546
209 | 0.5768547 | 1.402045 | 24.17318 | 0.808776
210 | 0.564 | 1.402045 | 24.17318 | 0.7907531
211 | 0.5527521 | 1.402045 | 24.17318 | 0.7749831
212 | 0.5431111 | 1.402045 | 24.17318 | 0.761466
213 | 0.5318632 | 1.402045 | 24.17318 | 0.745696
214 | 0.5238291 | 1.402045 | 24.17318 | 0.7344317
215 | 0.514188 | 1.409921 | 24.30899 | 0.7249646
216 | 0.5029402 | 1.409921 | 24.30899 | 0.709106
217 | 0.4932991 | 1.409921 | 24.30899 | 0.6955129
218 | 0.4836581 | 1.409921 | 24.30899 | 0.6819199
219 | 0.4740171 | 1.402045 | 24.17318 | 0.6645931
220 | 0.4659829 | 1.409921 | 24.30899 | 0.6569992
221 | 0.4563419 | 1.409921 | 24.30899 | 0.6434061
222 | 0.4483077 | 1.409921 | 24.30899 | 0.6320785
223 | 0.4386667 | 1.409921 | 24.30899 | 0.6184854
224 | 0.4209915 | 1.409921 | 24.30899 | 0.5935648
225 | 0.4017094 | 1.409921 | 24.30899 | 0.5663786
226 | 0.385641 | 1.402045 | 24.17318 | 0.5406859
227 | 0.3727863 | 1.409921 | 24.30899 | 0.5255994
228 | 0.3583248 | 1.409921 | 24.30899 | 0.5052097
229 | 0.3454701 | 1.409921 | 24.30899 | 0.4870856
230 | 0.3326154 | 1.409921 | 24.30899 | 0.4689615
231 | 0.3213675 | 1.409921 | 24.30899 | 0.4531029
232 | 0.3085128 | 1.409921 | 24.30899 | 0.4349788
233 | 0.297265 | 1.409921 | 24.30899 | 0.4191202
234 | 0.2860171 | 1.409921 | 24.30899 | 0.4032616
235 | 0.2747692 | 1.417798 | 24.44479 | 0.3895672
236 | 0.2635214 | 1.417798 | 24.44479 | 0.37362
237 | 0.2554872 | 1.409921 | 24.30899 | 0.3602168
238 | 0.2458462 | 1.409921 | 24.30899 | 0.3466237
239 | 0.2345983 | 1.417798 | 24.44479 | 0.332613
240 | 0.2217436 | 1.417798 | 24.44479 | 0.3143876
241 | 0.2072821 | 1.417798 | 24.44479 | 0.2938841
242 | 0.1944274 | 1.409921 | 24.30899 | 0.2741272
243 | 0.1831795 | 1.409921 | 24.30899 | 0.2582686
244 | 0.1719316 | 1.409921 | 24.30899 | 0.24241
245 | 0.1606838 | 1.409921 | 24.30899 | 0.2265514
246 | 0.1494359 | 1.417798 | 24.44479 | 0.2118699
247 | 0.1414017 | 1.409921 | 24.30899 | 0.1993653
248 | 0.128547 | 1.409921 | 24.30899 | 0.1812412
249 | 0.1172991 | 1.409921 | 24.30899 | 0.1653826
250 | 0.1076581 | 1.417798 | 24.44479 | 0.1526375
251 | 0.09801709 | 1.409921 | 24.30899 | 0.1381964
252 | 0.08837607 | 1.417798 | 24.44479 | 0.1252994
253 | 0.07873504 | 1.409921 | 24.30899 | 0.1110102
254 | 0.07070085 | 1.409921 | 24.30899 | 0.09968264
255 | 0.06105983 | 1.417798 | 24.44479 | 0.0865705