## Summary
0
Time | 2023-10-16 15:25
ID | X020_LM
Pixel | 2
Pixel Area | 0.058
Irradiance | 100
Panel Temperature | 0
Voc | 0.003213675
Isc | 0
Vmp | 0.8050256
Imp | 1.244511
Pmp | 1.001864
FF | 10018636.5
Eff | 0.1727351
Dir | Reverse

## Data
| Voltage | Current | Current Density | Power
0 | 0.003213675 | 1.228758 | 21.18549 | 0.00394883
1 | 0.003213675 | 1.252388 | 21.5929 | 0.004024769
2 | 0.00642735 | 1.276018 | 22.00031 | 0.008201415
3 | 0.008034188 | 1.299648 | 22.40773 | 0.01044162
4 | 0.01124786 | 1.307525 | 22.54353 | 0.01470686
5 | 0.01606838 | 1.323278 | 22.81514 | 0.02126293
6 | 0.02088889 | 1.339031 | 23.08675 | 0.02797088
7 | 0.02410256 | 1.346908 | 23.22255 | 0.03246394
8 | 0.03213675 | 1.354785 | 23.35836 | 0.04353838
9 | 0.04017094 | 1.362661 | 23.49416 | 0.05473939
10 | 0.04820513 | 1.370538 | 23.62996 | 0.06606696
11 | 0.05302564 | 1.370538 | 23.62996 | 0.07267365
12 | 0.06105983 | 1.378415 | 23.76577 | 0.08416576
13 | 0.06909402 | 1.378415 | 23.76577 | 0.0952402
14 | 0.07552137 | 1.386291 | 23.90157 | 0.1046946
15 | 0.08194872 | 1.394168 | 24.03738 | 0.1142503
16 | 0.09480342 | 1.394168 | 24.03738 | 0.1321719
17 | 0.1076581 | 1.394168 | 24.03738 | 0.1500935
18 | 0.118906 | 1.394168 | 24.03738 | 0.1657749
19 | 0.1301538 | 1.394168 | 24.03738 | 0.1814563
20 | 0.1397949 | 1.402045 | 24.17318 | 0.1959986
21 | 0.1494359 | 1.402045 | 24.17318 | 0.2095158
22 | 0.1590769 | 1.402045 | 24.17318 | 0.2230329
23 | 0.1671111 | 1.402045 | 24.17318 | 0.2342972
24 | 0.178359 | 1.402045 | 24.17318 | 0.2500672
25 | 0.188 | 1.402045 | 24.17318 | 0.2635844
26 | 0.197641 | 1.402045 | 24.17318 | 0.2771015
27 | 0.2072821 | 1.402045 | 24.17318 | 0.2906187
28 | 0.2153162 | 1.402045 | 24.17318 | 0.301883
29 | 0.2233504 | 1.402045 | 24.17318 | 0.3131473
30 | 0.2313846 | 1.409921 | 24.30899 | 0.3262341
31 | 0.2394188 | 1.409921 | 24.30899 | 0.3375617
32 | 0.2603077 | 1.409921 | 24.30899 | 0.3670133
33 | 0.2779829 | 1.402045 | 24.17318 | 0.3897444
34 | 0.2940513 | 1.402045 | 24.17318 | 0.412273
35 | 0.3085128 | 1.402045 | 24.17318 | 0.4325487
36 | 0.3213675 | 1.402045 | 24.17318 | 0.4505716
37 | 0.3342222 | 1.402045 | 24.17318 | 0.4685945
38 | 0.3470769 | 1.402045 | 24.17318 | 0.4866173
39 | 0.3567179 | 1.402045 | 24.17318 | 0.5001345
40 | 0.3695726 | 1.402045 | 24.17318 | 0.5181573
41 | 0.3808205 | 1.402045 | 24.17318 | 0.5339273
42 | 0.3920684 | 1.402045 | 24.17318 | 0.5496973
43 | 0.4033162 | 1.402045 | 24.17318 | 0.5654673
44 | 0.4129573 | 1.402045 | 24.17318 | 0.5789845
45 | 0.4209915 | 1.402045 | 24.17318 | 0.5902488
46 | 0.4306325 | 1.402045 | 24.17318 | 0.6037659
47 | 0.4386667 | 1.402045 | 24.17318 | 0.6150302
48 | 0.4531282 | 1.402045 | 24.17318 | 0.6353059
49 | 0.4659829 | 1.402045 | 24.17318 | 0.6533288
50 | 0.4788376 | 1.402045 | 24.17318 | 0.6713517
51 | 0.4900855 | 1.402045 | 24.17318 | 0.6871217
52 | 0.4997265 | 1.394168 | 24.03738 | 0.6967027
53 | 0.5109744 | 1.394168 | 24.03738 | 0.7123841
54 | 0.5190085 | 1.394168 | 24.03738 | 0.7235851
55 | 0.5270427 | 1.394168 | 24.03738 | 0.7347861
56 | 0.5382906 | 1.394168 | 24.03738 | 0.7504675
57 | 0.5479316 | 1.394168 | 24.03738 | 0.7639087
58 | 0.5591795 | 1.394168 | 24.03738 | 0.7795901
59 | 0.5672137 | 1.386291 | 23.90157 | 0.7863234
60 | 0.5768547 | 1.386291 | 23.90157 | 0.7996886
61 | 0.5832821 | 1.386291 | 23.90157 | 0.8085988
62 | 0.5913162 | 1.386291 | 23.90157 | 0.8197365
63 | 0.5993504 | 1.378415 | 23.76577 | 0.8261534
64 | 0.6105983 | 1.378415 | 23.76577 | 0.8416576
65 | 0.6218462 | 1.370538 | 23.62996 | 0.8522638
66 | 0.6314872 | 1.370538 | 23.62996 | 0.8654771
67 | 0.642735 | 1.362661 | 23.49416 | 0.8758302
68 | 0.6507692 | 1.362661 | 23.49416 | 0.886778
69 | 0.6604103 | 1.362661 | 23.49416 | 0.8999155
70 | 0.6684444 | 1.354785 | 23.35836 | 0.9055983
71 | 0.6764786 | 1.354785 | 23.35836 | 0.9164829
72 | 0.6845128 | 1.346908 | 23.22255 | 0.9219758
73 | 0.692547 | 1.346908 | 23.22255 | 0.9327971
74 | 0.7005812 | 1.339031 | 23.08675 | 0.9381002
75 | 0.7070085 | 1.339031 | 23.08675 | 0.9467066
76 | 0.7134359 | 1.339031 | 23.08675 | 0.955313
77 | 0.7198632 | 1.323278 | 22.81514 | 0.9525792
78 | 0.7278974 | 1.323278 | 22.81514 | 0.9632107
79 | 0.7327179 | 1.323278 | 22.81514 | 0.9695896
80 | 0.7407521 | 1.315401 | 22.67933 | 0.9743864
81 | 0.7487863 | 1.307525 | 22.54353 | 0.9790566
82 | 0.7552137 | 1.299648 | 22.40773 | 0.981512
83 | 0.7632479 | 1.291771 | 22.27192 | 0.9859418
84 | 0.7680684 | 1.283895 | 22.13612 | 0.986119
85 | 0.7744957 | 1.283895 | 22.13612 | 0.994371
86 | 0.7809231 | 1.276018 | 22.00031 | 0.996472
87 | 0.7857436 | 1.268141 | 21.86451 | 0.996434
88 | 0.7905641 | 1.260265 | 21.7287 | 0.9963201
89 | 0.7953846 | 1.252388 | 21.5929 | 0.9961303
90 | 0.8002051 | 1.244511 | 21.45709 | 0.9958645
91 | 0.8050256 | 1.244511 | 21.45709 | 1.001864
92 | 0.8098462 | 1.228758 | 21.18549 | 0.9951051
93 | 0.8130598 | 1.228758 | 21.18549 | 0.9990539
94 | 0.8162735 | 1.220882 | 21.04968 | 0.9965732
95 | 0.821094 | 1.213005 | 20.91388 | 0.995991
96 | 0.8259145 | 1.197252 | 20.64227 | 0.9888275
97 | 0.8323419 | 1.189375 | 20.50646 | 0.9899665
98 | 0.8371624 | 1.173622 | 20.23485 | 0.9825119
99 | 0.8419829 | 1.157868 | 19.96325 | 0.9749053
100 | 0.8451966 | 1.149992 | 19.82744 | 0.971969
101 | 0.8500171 | 1.142115 | 19.69164 | 0.9708172
102 | 0.8532308 | 1.134238 | 19.55583 | 0.967767
103 | 0.8564444 | 1.126362 | 19.42003 | 0.9646662
104 | 0.8596581 | 1.118485 | 19.28422 | 0.9615147
105 | 0.8628718 | 1.102732 | 19.01262 | 0.9515161
106 | 0.8660855 | 1.102732 | 19.01262 | 0.9550599
107 | 0.8692991 | 1.086978 | 18.74101 | 0.9449094
108 | 0.8725128 | 1.086978 | 18.74101 | 0.9484026
109 | 0.8741197 | 1.079102 | 18.6052 | 0.943264
110 | 0.8757265 | 1.071225 | 18.4694 | 0.9381002
111 | 0.8789402 | 1.071225 | 18.4694 | 0.9415427
112 | 0.880547 | 1.055472 | 18.19779 | 0.9293925
113 | 0.8837607 | 1.047595 | 18.06198 | 0.9258234
114 | 0.8853675 | 1.039718 | 17.92618 | 0.9205329
115 | 0.8885812 | 1.031842 | 17.79038 | 0.9168752
116 | 0.890188 | 1.023965 | 17.65457 | 0.9115215
117 | 0.8917949 | 1.023965 | 17.65457 | 0.9131669
118 | 0.8934017 | 1.016088 | 17.51877 | 0.9077752
119 | 0.8950085 | 1.008212 | 17.38296 | 0.9023582
120 | 0.8966154 | 0.9924585 | 17.11135 | 0.8898536
121 | 0.8982222 | 0.9924585 | 17.11135 | 0.8914483
122 | 0.8998291 | 0.9845819 | 16.97555 | 0.8859554
123 | 0.9014359 | 0.9767052 | 16.83975 | 0.8804371
124 | 0.9030427 | 0.9767052 | 16.83975 | 0.8820065
125 | 0.9046496 | 0.9688286 | 16.70394 | 0.8764503
126 | 0.9062564 | 0.9688286 | 16.70394 | 0.8780071
127 | 0.9062564 | 0.9609519 | 16.56814 | 0.8708688
128 | 0.9255385 | 0.8112955 | 13.98785 | 0.7508852
129 | 0.9416068 | 0.6773923 | 11.67918 | 0.6378372
130 | 0.9544615 | 0.5671192 | 9.777916 | 0.5412934
131 | 0.9641026 | 0.4883526 | 8.419873 | 0.470822
132 | 0.9753504 | 0.4095861 | 7.061829 | 0.3994899
133 | 0.9817778 | 0.3465728 | 5.975393 | 0.3402575
134 | 0.989812 | 0.2914362 | 5.024763 | 0.2884671
135 | 0.9962393 | 0.252053 | 4.345741 | 0.2511051
136 | 1.00106 | 0.2126697 | 3.666719 | 0.2128951
137 | 1.00588 | 0.1811631 | 3.123501 | 0.1822284
138 | 1.010701 | 0.1496564 | 2.580284 | 0.1512579
139 | 1.013915 | 0.1260265 | 2.17287 | 0.1277801
140 | 1.015521 | 0.1023965 | 1.765457 | 0.1039858
141 | 1.018735 | 0.09451986 | 1.629653 | 0.09629069
142 | 1.021949 | 0.07876655 | 1.358044 | 0.08049537
143 | 1.023556 | 0.06301324 | 1.086435 | 0.06449755
144 | 1.025162 | 0.05513658 | 0.9506308 | 0.05652395
145 | 1.028376 | 0.04725993 | 0.8148264 | 0.04860098
146 | 1.028376 | 0.03938327 | 0.679022 | 0.04050082
147 | 1.029983 | 0.03150662 | 0.5432176 | 0.03245128
148 | 1.03159 | 0.03150662 | 0.5432176 | 0.03250191
149 | 1.03159 | 0.03150662 | 0.5432176 | 0.03250191
150 | 1.033197 | 0.02362996 | 0.4074132 | 0.0244144
151 | 1.034803 | 0.02362996 | 0.4074132 | 0.02445237
152 | 1.034803 | 0.01575331 | 0.2716088 | 0.01630158
153 | 1.03641 | 0.01575331 | 0.2716088 | 0.01632689
154 | 1.03641 | 0.01575331 | 0.2716088 | 0.01632689
155 | 1.03641 | 0.007876655 | 0.1358044 | 0.008163446
156 | 1.038017 | 0.007876655 | 0.1358044 | 0.008176102
157 | 1.038017 | 0.007876655 | 0.1358044 | 0.008176102
158 | 1.038017 | 0.007876655 | 0.1358044 | 0.008176102
159 | 1.038017 | 0.007876655 | 0.1358044 | 0.008176102
160 | 1.039624 | 0.007876655 | 0.1358044 | 0.008188759
161 | 1.039624 | 0.007876655 | 0.1358044 | 0.008188759
162 | 1.039624 | 0.007876655 | 0.1358044 | 0.008188759
163 | 1.039624 | 0.007876655 | 0.1358044 | 0.008188759
164 | 1.039624 | 0 | 0 | 0
165 | 1.039624 | 0.007876655 | 0.1358044 | 0.008188759
166 | 1.041231 | 0 | 0 | 0
167 | 1.041231 | 0 | 0 | 0
168 | 1.041231 | 0 | 0 | 0
169 | 1.041231 | 0 | 0 | 0
170 | 1.041231 | 0 | 0 | 0
171 | 1.041231 | 0 | 0 | 0
172 | 1.041231 | 0 | 0 | 0
173 | 1.041231 | 0 | 0 | 0
174 | 1.041231 | 0 | 0 | 0
175 | 1.041231 | 0 | 0 | 0
176 | 1.041231 | 0 | 0 | 0
177 | 1.042838 | 0 | 0 | 0
178 | 1.041231 | 0 | 0 | 0
179 | 1.042838 | 0 | 0 | 0
180 | 1.042838 | 0 | 0 | 0
181 | 1.042838 | 0 | 0 | 0
182 | 1.042838 | 0 | 0 | 0
183 | 1.041231 | 0 | 0 | 0
184 | 1.042838 | 0 | 0 | 0
185 | 1.041231 | 0 | 0 | 0
186 | 1.041231 | 0 | 0 | 0
187 | 1.042838 | 0 | 0 | 0
188 | 1.042838 | 0 | 0 | 0
189 | 1.042838 | 0 | 0 | 0
190 | 1.042838 | 0 | 0 | 0
191 | 1.042838 | 0 | 0 | 0
192 | 1.042838 | 0 | 0 | 0
193 | 1.042838 | 0 | 0 | 0
194 | 1.041231 | 0 | 0 | 0
195 | 1.042838 | 0 | 0 | 0
196 | 1.042838 | 0 | 0 | 0
197 | 1.042838 | 0 | 0 | 0
198 | 1.042838 | 0 | 0 | 0
199 | 1.042838 | 0 | 0 | 0
200 | 1.042838 | 0 | 0 | 0
201 | 1.042838 | 0 | 0 | 0
202 | 1.042838 | 0 | 0 | 0
203 | 1.042838 | 0 | 0 | 0
204 | 1.042838 | 0 | 0 | 0
205 | 1.042838 | 0 | 0 | 0
206 | 1.042838 | 0 | 0 | 0
207 | 1.042838 | 0 | 0 | 0
208 | 1.044444 | 0 | 0 | 0
209 | 1.042838 | 0 | 0 | 0
210 | 1.042838 | 0 | 0 | 0
211 | 1.042838 | 0 | 0 | 0
212 | 1.042838 | 0 | 0 | 0
213 | 1.042838 | 0 | 0 | 0
214 | 1.042838 | 0 | 0 | 0
215 | 1.042838 | 0 | 0 | 0
216 | 1.044444 | 0 | 0 | 0
217 | 1.042838 | 0 | 0 | 0
218 | 1.042838 | 0 | 0 | 0
219 | 1.042838 | 0 | 0 | 0
220 | 1.044444 | 0 | 0 | 0
221 | 1.042838 | 0 | 0 | 0
222 | 1.042838 | 0 | 0 | 0
223 | 1.042838 | 0 | 0 | 0
224 | 1.042838 | 0 | 0 | 0
225 | 1.042838 | 0 | 0 | 0
226 | 1.042838 | 0 | 0 | 0
227 | 1.042838 | 0 | 0 | 0
228 | 1.042838 | 0 | 0 | 0
229 | 1.042838 | 0 | 0 | 0
230 | 1.042838 | 0 | 0 | 0
231 | 1.042838 | 0 | 0 | 0
232 | 1.044444 | 0 | 0 | 0
233 | 1.042838 | 0 | 0 | 0
234 | 1.042838 | 0 | 0 | 0
235 | 1.042838 | 0 | 0 | 0
236 | 1.042838 | 0 | 0 | 0
237 | 1.042838 | 0 | 0 | 0
238 | 1.042838 | 0 | 0 | 0
239 | 1.044444 | 0 | 0 | 0
240 | 1.042838 | 0 | 0 | 0
241 | 1.042838 | 0 | 0 | 0
242 | 1.042838 | 0 | 0 | 0
243 | 1.042838 | 0 | 0 | 0
244 | 1.042838 | 0 | 0 | 0
245 | 1.044444 | 0 | 0 | 0
246 | 1.042838 | 0 | 0 | 0
247 | 1.044444 | 0 | 0 | 0
248 | 1.042838 | 0 | 0 | 0
249 | 1.042838 | 0 | 0 | 0
250 | 1.042838 | 0 | 0 | 0
251 | 1.042838 | 0 | 0 | 0
252 | 1.042838 | 0 | 0 | 0
253 | 1.042838 | 0 | 0 | 0
254 | 1.042838 | 0 | 0 | 0
255 | 1.042838 | 0 | 0 | 0