## Summary
0
Time | 2023-10-16 15:26
ID | X020_LM
Pixel | 5
Pixel Area | 0.058
Irradiance | 100
Panel Temperature | 0
Voc | 0.3551111
Isc | 1.039718
Vmp | 0.2345983
Imp | 0.5434892
Pmp | 0.1275016
FF | 0.345331
Eff | 0.02198304
Dir | Forward

## Data
| Voltage | Current | Current Density | Power
0 | 0.3551111 | 0 | 0 | 0
1 | 0.3647521 | 0 | 0 | 0
2 | 0.3743932 | 0 | 0 | 0
3 | 0.3824274 | 0 | 0 | 0
4 | 0.3888547 | 0 | 0 | 0
5 | 0.3936752 | 0 | 0 | 0
6 | 0.3984957 | 0 | 0 | 0
7 | 0.4033162 | 0 | 0 | 0
8 | 0.4065299 | 0 | 0 | 0
9 | 0.4097436 | 0 | 0 | 0
10 | 0.4145641 | 0 | 0 | 0
11 | 0.4161709 | 0 | 0 | 0
12 | 0.4177778 | 0 | 0 | 0
13 | 0.4193846 | 0 | 0 | 0
14 | 0.4209915 | 0 | 0 | 0
15 | 0.4225983 | 0 | 0 | 0
16 | 0.4225983 | 0 | 0 | 0
17 | 0.4242051 | 0 | 0 | 0
18 | 0.4242051 | 0 | 0 | 0
19 | 0.425812 | 0 | 0 | 0
20 | 0.425812 | 0 | 0 | 0
21 | 0.4274188 | 0 | 0 | 0
22 | 0.4274188 | 0 | 0 | 0
23 | 0.4274188 | 0 | 0 | 0
24 | 0.4290256 | 0 | 0 | 0
25 | 0.4290256 | 0 | 0 | 0
26 | 0.4290256 | 0 | 0 | 0
27 | 0.4306325 | 0 | 0 | 0
28 | 0.4306325 | 0 | 0 | 0
29 | 0.4306325 | 0 | 0 | 0
30 | 0.4322393 | 0 | 0 | 0
31 | 0.4322393 | 0 | 0 | 0
32 | 0.4306325 | 0 | 0 | 0
33 | 0.4322393 | 0 | 0 | 0
34 | 0.4322393 | 0 | 0 | 0
35 | 0.4306325 | 0 | 0 | 0
36 | 0.4322393 | 0 | 0 | 0
37 | 0.4322393 | 0 | 0 | 0
38 | 0.4322393 | 0 | 0 | 0
39 | 0.4322393 | 0 | 0 | 0
40 | 0.4338462 | 0 | 0 | 0
41 | 0.4322393 | 0 | 0 | 0
42 | 0.4338462 | 0 | 0 | 0
43 | 0.4338462 | 0 | 0 | 0
44 | 0.4338462 | 0 | 0 | 0
45 | 0.4338462 | 0 | 0 | 0
46 | 0.4338462 | 0 | 0 | 0
47 | 0.4338462 | 0 | 0 | 0
48 | 0.4338462 | 0 | 0 | 0
49 | 0.4338462 | 0 | 0 | 0
50 | 0.4338462 | 0 | 0 | 0
51 | 0.4338462 | 0 | 0 | 0
52 | 0.4322393 | 0 | 0 | 0
53 | 0.4338462 | 0 | 0 | 0
54 | 0.4338462 | 0 | 0 | 0
55 | 0.4338462 | 0 | 0 | 0
56 | 0.4322393 | 0 | 0 | 0
57 | 0.4338462 | 0 | 0 | 0
58 | 0.4338462 | 0 | 0 | 0
59 | 0.4338462 | 0 | 0 | 0
60 | 0.4338462 | 0 | 0 | 0
61 | 0.4338462 | 0 | 0 | 0
62 | 0.435453 | 0 | 0 | 0
63 | 0.4338462 | 0 | 0 | 0
64 | 0.4338462 | 0 | 0 | 0
65 | 0.4338462 | 0 | 0 | 0
66 | 0.4338462 | 0 | 0 | 0
67 | 0.4338462 | 0 | 0 | 0
68 | 0.4338462 | 0 | 0 | 0
69 | 0.4338462 | 0 | 0 | 0
70 | 0.4338462 | 0 | 0 | 0
71 | 0.4322393 | 0 | 0 | 0
72 | 0.4322393 | 0 | 0 | 0
73 | 0.4322393 | 0 | 0 | 0
74 | 0.4338462 | 0 | 0 | 0
75 | 0.4338462 | 0 | 0 | 0
76 | 0.4322393 | 0 | 0 | 0
77 | 0.4338462 | 0 | 0 | 0
78 | 0.4322393 | 0 | 0 | 0
79 | 0.4322393 | 0 | 0 | 0
80 | 0.4322393 | 0 | 0 | 0
81 | 0.4322393 | 0 | 0 | 0
82 | 0.4322393 | 0 | 0 | 0
83 | 0.4322393 | 0 | 0 | 0
84 | 0.4322393 | 0 | 0 | 0
85 | 0.4322393 | 0 | 0 | 0
86 | 0.4322393 | 0 | 0 | 0
87 | 0.4322393 | 0 | 0 | 0
88 | 0.4322393 | 0 | 0 | 0
89 | 0.4322393 | 0 | 0 | 0
90 | 0.4322393 | 0 | 0 | 0
91 | 0.4338462 | 0 | 0 | 0
92 | 0.4338462 | 0 | 0 | 0
93 | 0.4338462 | 0 | 0 | 0
94 | 0.4338462 | 0 | 0 | 0
95 | 0.4338462 | 0 | 0 | 0
96 | 0.4338462 | 0 | 0 | 0
97 | 0.4338462 | 0 | 0 | 0
98 | 0.4338462 | 0 | 0 | 0
99 | 0.4338462 | 0 | 0 | 0
100 | 0.4338462 | 0 | 0 | 0
101 | 0.4338462 | 0 | 0 | 0
102 | 0.4338462 | 0 | 0 | 0
103 | 0.4338462 | 0 | 0 | 0
104 | 0.4338462 | 0 | 0 | 0
105 | 0.4338462 | 0 | 0 | 0
106 | 0.4338462 | 0 | 0 | 0
107 | 0.4338462 | 0 | 0 | 0
108 | 0.4338462 | 0 | 0 | 0
109 | 0.4338462 | 0 | 0 | 0
110 | 0.4338462 | 0 | 0 | 0
111 | 0.4338462 | 0 | 0 | 0
112 | 0.435453 | 0 | 0 | 0
113 | 0.435453 | 0 | 0 | 0
114 | 0.435453 | 0 | 0 | 0
115 | 0.435453 | 0 | 0 | 0
116 | 0.435453 | 0 | 0 | 0
117 | 0.435453 | 0 | 0 | 0
118 | 0.4370598 | 0 | 0 | 0
119 | 0.435453 | 0 | 0 | 0
120 | 0.435453 | 0 | 0 | 0
121 | 0.4370598 | 0 | 0 | 0
122 | 0.435453 | 0 | 0 | 0
123 | 0.4370598 | 0 | 0 | 0
124 | 0.4370598 | 0 | 0 | 0
125 | 0.4370598 | 0 | 0 | 0
126 | 0.4370598 | 0 | 0 | 0
127 | 0.4370598 | 0 | 0 | 0
128 | 0.4209915 | 0.05513658 | 0.9506308 | 0.02321203
129 | 0.4049231 | 0.09451986 | 1.629653 | 0.03827327
130 | 0.3904615 | 0.1339031 | 2.308675 | 0.05228402
131 | 0.3808205 | 0.1654098 | 2.851892 | 0.06299143
132 | 0.3711795 | 0.1969164 | 3.39511 | 0.07309132
133 | 0.3631453 | 0.2126697 | 3.666719 | 0.07723
134 | 0.3551111 | 0.2362996 | 4.074132 | 0.08391263
135 | 0.3502906 | 0.252053 | 4.345741 | 0.08829178
136 | 0.3438632 | 0.2599296 | 4.481545 | 0.08938024
137 | 0.3406496 | 0.2756829 | 4.753154 | 0.09391127
138 | 0.3358291 | 0.2914362 | 5.024763 | 0.09787276
139 | 0.3326154 | 0.2993129 | 5.160567 | 0.09955607
140 | 0.3310085 | 0.2993129 | 5.160567 | 0.09907512
141 | 0.3277949 | 0.3071895 | 5.296371 | 0.1006952
142 | 0.3245812 | 0.3150662 | 5.432176 | 0.1022646
143 | 0.3229744 | 0.3229429 | 5.56798 | 0.1043023
144 | 0.3213675 | 0.3229429 | 5.56798 | 0.1037833
145 | 0.3197607 | 0.3308195 | 5.703785 | 0.1057831
146 | 0.3181538 | 0.3308195 | 5.703785 | 0.1052515
147 | 0.316547 | 0.3386962 | 5.839589 | 0.1072133
148 | 0.3149402 | 0.3386962 | 5.839589 | 0.106669
149 | 0.3133333 | 0.3386962 | 5.839589 | 0.1061248
150 | 0.3117265 | 0.3465728 | 5.975393 | 0.1080359
151 | 0.3117265 | 0.3465728 | 5.975393 | 0.1080359
152 | 0.3101197 | 0.3465728 | 5.975393 | 0.107479
153 | 0.3085128 | 0.3544495 | 6.111198 | 0.1093522
154 | 0.306906 | 0.3544495 | 6.111198 | 0.1087827
155 | 0.306906 | 0.3544495 | 6.111198 | 0.1087827
156 | 0.3052991 | 0.3623261 | 6.247002 | 0.1106179
157 | 0.3036923 | 0.3623261 | 6.247002 | 0.1100357
158 | 0.3036923 | 0.3702028 | 6.382807 | 0.1124277
159 | 0.3020855 | 0.3623261 | 6.247002 | 0.1094535
160 | 0.3004786 | 0.3702028 | 6.382807 | 0.111238
161 | 0.2988718 | 0.3780794 | 6.518611 | 0.1129973
162 | 0.297265 | 0.3780794 | 6.518611 | 0.1123898
163 | 0.2956581 | 0.3859561 | 6.654415 | 0.1141111
164 | 0.2940513 | 0.3859561 | 6.654415 | 0.1134909
165 | 0.2924444 | 0.3938327 | 6.79022 | 0.1151742
166 | 0.2908376 | 0.3938327 | 6.79022 | 0.1145414
167 | 0.2908376 | 0.4017094 | 6.926024 | 0.1168322
168 | 0.2892308 | 0.4017094 | 6.926024 | 0.1161867
169 | 0.2876239 | 0.4017094 | 6.926024 | 0.1155412
170 | 0.2860171 | 0.4095861 | 7.061829 | 0.1171486
171 | 0.2860171 | 0.4174627 | 7.197633 | 0.1194015
172 | 0.2844103 | 0.4095861 | 7.061829 | 0.1164905
173 | 0.2828034 | 0.4174627 | 7.197633 | 0.1180599
174 | 0.2811966 | 0.4174627 | 7.197633 | 0.1173891
175 | 0.2795897 | 0.4253394 | 7.333437 | 0.1189205
176 | 0.2795897 | 0.4253394 | 7.333437 | 0.1189205
177 | 0.2779829 | 0.4253394 | 7.333437 | 0.1182371
178 | 0.2763761 | 0.433216 | 7.469242 | 0.1197305
179 | 0.2747692 | 0.433216 | 7.469242 | 0.1190344
180 | 0.2731624 | 0.4410927 | 7.605046 | 0.1204899
181 | 0.2715556 | 0.4410927 | 7.605046 | 0.1197812
182 | 0.2699487 | 0.4410927 | 7.605046 | 0.1190724
183 | 0.2699487 | 0.4489693 | 7.740851 | 0.1211987
184 | 0.266735 | 0.4489693 | 7.740851 | 0.1197559
185 | 0.266735 | 0.456846 | 7.876655 | 0.1218568
186 | 0.2651282 | 0.456846 | 7.876655 | 0.1211228
187 | 0.2651282 | 0.4647226 | 8.012459 | 0.1232111
188 | 0.2635214 | 0.4647226 | 8.012459 | 0.1224643
189 | 0.2619145 | 0.4725993 | 8.148264 | 0.1237806
190 | 0.2603077 | 0.4725993 | 8.148264 | 0.1230212
191 | 0.2603077 | 0.4725993 | 8.148264 | 0.1230212
192 | 0.257094 | 0.480476 | 8.284068 | 0.1235275
193 | 0.2554872 | 0.4883526 | 8.419873 | 0.1247678
194 | 0.2522735 | 0.4883526 | 8.419873 | 0.1231984
195 | 0.2506667 | 0.4962293 | 8.555677 | 0.1243881
196 | 0.2490598 | 0.5041059 | 8.691481 | 0.1255525
197 | 0.247453 | 0.5041059 | 8.691481 | 0.1247425
198 | 0.2458462 | 0.5119826 | 8.827286 | 0.1258689
199 | 0.2442393 | 0.5198592 | 8.96309 | 0.1269701
200 | 0.2442393 | 0.5198592 | 8.96309 | 0.1269701
201 | 0.2410256 | 0.5277359 | 9.098894 | 0.1271979
202 | 0.2394188 | 0.5277359 | 9.098894 | 0.1263499
203 | 0.2362051 | 0.5277359 | 9.098894 | 0.1246539
204 | 0.2362051 | 0.5356125 | 9.234699 | 0.1265144
205 | 0.2345983 | 0.5434892 | 9.370503 | 0.1275016
206 | 0.2329915 | 0.5434892 | 9.370503 | 0.1266283
207 | 0.2297778 | 0.5434892 | 9.370503 | 0.1248817
208 | 0.2281709 | 0.5513658 | 9.506308 | 0.1258057
209 | 0.2265641 | 0.5592425 | 9.642112 | 0.1267043
210 | 0.2233504 | 0.5671192 | 9.777916 | 0.1266663
211 | 0.2201368 | 0.5749958 | 9.913721 | 0.1265777
212 | 0.2185299 | 0.5828725 | 10.04953 | 0.1273751
213 | 0.2169231 | 0.5828725 | 10.04953 | 0.1264385
214 | 0.2153162 | 0.5907491 | 10.18533 | 0.1271979
215 | 0.2121026 | 0.5986258 | 10.32113 | 0.1269701
216 | 0.2104957 | 0.5986258 | 10.32113 | 0.1260082
217 | 0.2072821 | 0.6143791 | 10.59274 | 0.1273498
218 | 0.2056752 | 0.6143791 | 10.59274 | 0.1263625
219 | 0.2024615 | 0.6222557 | 10.72855 | 0.1259829
220 | 0.2008547 | 0.6222557 | 10.72855 | 0.124983
221 | 0.1992479 | 0.6301324 | 10.86435 | 0.1255525
222 | 0.1960342 | 0.638009 | 11.00016 | 0.1250716
223 | 0.1944274 | 0.6458857 | 11.13596 | 0.1255778
224 | 0.188 | 0.661639 | 11.40757 | 0.1243881
225 | 0.1831795 | 0.6695157 | 11.54337 | 0.1226415
226 | 0.178359 | 0.685269 | 11.81498 | 0.1222239
227 | 0.1735385 | 0.7010223 | 12.08659 | 0.1216543
228 | 0.1687179 | 0.7088989 | 12.2224 | 0.119604
229 | 0.1638974 | 0.7167756 | 12.3582 | 0.1174777
230 | 0.1606838 | 0.7325289 | 12.62981 | 0.1177055
231 | 0.1574701 | 0.7404056 | 12.76561 | 0.1165917
232 | 0.1542564 | 0.7482822 | 12.90142 | 0.1154273
233 | 0.1478291 | 0.7640355 | 13.17303 | 0.1129467
234 | 0.1446154 | 0.7719122 | 13.30883 | 0.1116304
235 | 0.1414017 | 0.7797888 | 13.44464 | 0.1102635
236 | 0.138188 | 0.7876655 | 13.58044 | 0.1088459
237 | 0.1333675 | 0.7955421 | 13.71624 | 0.1060995
238 | 0.1301538 | 0.8112955 | 13.98785 | 0.1055932
239 | 0.1269402 | 0.8191721 | 14.12366 | 0.1039858
240 | 0.118906 | 0.8349254 | 14.39527 | 0.09927763
241 | 0.1140855 | 0.8506787 | 14.66687 | 0.09705008
242 | 0.1076581 | 0.866432 | 14.93848 | 0.09327844
243 | 0.1012308 | 0.8743087 | 15.07429 | 0.08850694
244 | 0.09641026 | 0.890062 | 15.3459 | 0.08581111
245 | 0.09319658 | 0.9058153 | 15.61751 | 0.08441889
246 | 0.08676923 | 0.913692 | 15.75331 | 0.07928035
247 | 0.08194872 | 0.9294453 | 16.02492 | 0.07616685
248 | 0.07552137 | 0.9451986 | 16.29653 | 0.07138269
249 | 0.06909402 | 0.9609519 | 16.56814 | 0.06639603
250 | 0.0642735 | 0.9688286 | 16.70394 | 0.06227001
251 | 0.05784615 | 0.9845819 | 16.97555 | 0.05695427
252 | 0.0514188 | 1.000335 | 17.24716 | 0.05143604
253 | 0.04499145 | 1.016088 | 17.51877 | 0.0457153
254 | 0.04017094 | 1.031842 | 17.79038 | 0.04145006
255 | 0.03535043 | 1.039718 | 17.92618 | 0.03675449