## Summary
0
Time | 2023-10-16 15:25
ID | X020_LM
Pixel | 5
Pixel Area | 0.058
Irradiance | 100
Panel Temperature | 0
Voc | 0.003213675
Isc | 0
Vmp | 0.2185299
Imp | 0.5907491
Pmp | 0.1290964
FF | 1290963.5
Eff | 0.02225799
Dir | Reverse

## Data
| Voltage | Current | Current Density | Power
0 | 0.003213675 | 0.9767052 | 16.83975 | 0.003138813
1 | 0.003213675 | 1.000335 | 17.24716 | 0.003214752
2 | 0.004820513 | 1.008212 | 17.38296 | 0.004860098
3 | 0.00642735 | 1.023965 | 17.65457 | 0.006581383
4 | 0.009641026 | 1.023965 | 17.65457 | 0.009872074
5 | 0.01124786 | 1.031842 | 17.79038 | 0.01160602
6 | 0.01446154 | 1.031842 | 17.79038 | 0.01492202
7 | 0.01767521 | 1.031842 | 17.79038 | 0.01823802
8 | 0.02410256 | 1.023965 | 17.65457 | 0.02468019
9 | 0.02892308 | 1.023965 | 17.65457 | 0.02961622
10 | 0.03374359 | 1.008212 | 17.38296 | 0.03402069
11 | 0.0385641 | 1.008212 | 17.38296 | 0.03888078
12 | 0.04177778 | 1.000335 | 17.24716 | 0.04179178
13 | 0.04820513 | 0.9845819 | 16.97555 | 0.0474619
14 | 0.05302564 | 0.9767052 | 16.83975 | 0.05179042
15 | 0.05623932 | 0.9688286 | 16.70394 | 0.05448626
16 | 0.06266667 | 0.9530752 | 16.43233 | 0.05972605
17 | 0.07070085 | 0.9373219 | 16.16072 | 0.06626946
18 | 0.07712821 | 0.9215686 | 15.88911 | 0.07107893
19 | 0.08355556 | 0.913692 | 15.75331 | 0.07634404
20 | 0.08676923 | 0.8979387 | 15.4817 | 0.07791345
21 | 0.09319658 | 0.890062 | 15.3459 | 0.08295074
22 | 0.09801709 | 0.8821854 | 15.21009 | 0.08646924
23 | 0.1012308 | 0.866432 | 14.93848 | 0.08770958
24 | 0.1060513 | 0.8585554 | 14.80268 | 0.0910509
25 | 0.1108718 | 0.8506787 | 14.66687 | 0.09431628
26 | 0.1156923 | 0.8428021 | 14.53107 | 0.09750572
27 | 0.1205128 | 0.8270488 | 14.25946 | 0.09966998
28 | 0.1237265 | 0.8191721 | 14.12366 | 0.1013533
29 | 0.1269402 | 0.8112955 | 13.98785 | 0.102986
30 | 0.1317607 | 0.8034188 | 13.85205 | 0.105859
31 | 0.1333675 | 0.7955421 | 13.71624 | 0.1060995
32 | 0.1414017 | 0.7719122 | 13.30883 | 0.1091497
33 | 0.1478291 | 0.7561589 | 13.03722 | 0.1117823
34 | 0.1526496 | 0.7404056 | 12.76561 | 0.1130226
35 | 0.1590769 | 0.7325289 | 12.62981 | 0.1165284
36 | 0.1622906 | 0.7167756 | 12.3582 | 0.1163259
37 | 0.1687179 | 0.7088989 | 12.2224 | 0.119604
38 | 0.1703248 | 0.7010223 | 12.08659 | 0.1194015
39 | 0.1751453 | 0.6931456 | 11.95079 | 0.1214012
40 | 0.1799658 | 0.685269 | 11.81498 | 0.123325
41 | 0.1831795 | 0.6773923 | 11.67918 | 0.1240844
42 | 0.1847863 | 0.661639 | 11.40757 | 0.1222618
43 | 0.188 | 0.6537624 | 11.27176 | 0.1229073
44 | 0.1912137 | 0.6537624 | 11.27176 | 0.1250083
45 | 0.1944274 | 0.6458857 | 11.13596 | 0.1255778
46 | 0.197641 | 0.638009 | 11.00016 | 0.1260968
47 | 0.1992479 | 0.6301324 | 10.86435 | 0.1255525
48 | 0.2024615 | 0.6301324 | 10.86435 | 0.1275776
49 | 0.2056752 | 0.6222557 | 10.72855 | 0.1279826
50 | 0.2104957 | 0.6065024 | 10.45694 | 0.1276662
51 | 0.2121026 | 0.5986258 | 10.32113 | 0.1269701
52 | 0.2153162 | 0.5986258 | 10.32113 | 0.1288939
53 | 0.2169231 | 0.5907491 | 10.18533 | 0.1281471
54 | 0.2185299 | 0.5907491 | 10.18533 | 0.1290964
55 | 0.2201368 | 0.5749958 | 9.913721 | 0.1265777
56 | 0.2233504 | 0.5749958 | 9.913721 | 0.1284256
57 | 0.2249573 | 0.5671192 | 9.777916 | 0.1275776
58 | 0.2281709 | 0.5592425 | 9.642112 | 0.1276029
59 | 0.2297778 | 0.5592425 | 9.642112 | 0.1285015
60 | 0.2313846 | 0.5513658 | 9.506308 | 0.1275776
61 | 0.2329915 | 0.5513658 | 9.506308 | 0.1284635
62 | 0.2345983 | 0.5434892 | 9.370503 | 0.1275016
63 | 0.2362051 | 0.5434892 | 9.370503 | 0.1283749
64 | 0.2394188 | 0.5356125 | 9.234699 | 0.1282357
65 | 0.2410256 | 0.5277359 | 9.098894 | 0.1271979
66 | 0.2442393 | 0.5198592 | 8.96309 | 0.1269701
67 | 0.2458462 | 0.5198592 | 8.96309 | 0.1278054
68 | 0.247453 | 0.5119826 | 8.827286 | 0.1266916
69 | 0.2490598 | 0.5119826 | 8.827286 | 0.1275143
70 | 0.2522735 | 0.5041059 | 8.691481 | 0.1271726
71 | 0.2522735 | 0.4962293 | 8.555677 | 0.1251855
72 | 0.2538803 | 0.4962293 | 8.555677 | 0.1259829
73 | 0.257094 | 0.4883526 | 8.419873 | 0.1255525
74 | 0.2587009 | 0.4883526 | 8.419873 | 0.1263372
75 | 0.2603077 | 0.480476 | 8.284068 | 0.1250716
76 | 0.2619145 | 0.480476 | 8.284068 | 0.1258436
77 | 0.2619145 | 0.480476 | 8.284068 | 0.1258436
78 | 0.2635214 | 0.4725993 | 8.148264 | 0.12454
79 | 0.2651282 | 0.4725993 | 8.148264 | 0.1252994
80 | 0.266735 | 0.4647226 | 8.012459 | 0.1239578
81 | 0.2683419 | 0.456846 | 7.876655 | 0.1225909
82 | 0.2699487 | 0.456846 | 7.876655 | 0.123325
83 | 0.2715556 | 0.456846 | 7.876655 | 0.1240591
84 | 0.2731624 | 0.4489693 | 7.740851 | 0.1226415
85 | 0.2747692 | 0.4489693 | 7.740851 | 0.123363
86 | 0.2747692 | 0.4410927 | 7.605046 | 0.1211987
87 | 0.2763761 | 0.4410927 | 7.605046 | 0.1219075
88 | 0.2779829 | 0.4410927 | 7.605046 | 0.1226162
89 | 0.2795897 | 0.433216 | 7.469242 | 0.1211228
90 | 0.2811966 | 0.433216 | 7.469242 | 0.1218189
91 | 0.2811966 | 0.433216 | 7.469242 | 0.1218189
92 | 0.2828034 | 0.4253394 | 7.333437 | 0.1202874
93 | 0.2828034 | 0.4253394 | 7.333437 | 0.1202874
94 | 0.2844103 | 0.4253394 | 7.333437 | 0.1209709
95 | 0.2860171 | 0.4174627 | 7.197633 | 0.1194015
96 | 0.2876239 | 0.4095861 | 7.061829 | 0.1178068
97 | 0.2892308 | 0.4095861 | 7.061829 | 0.1184649
98 | 0.2924444 | 0.4017094 | 6.926024 | 0.1174777
99 | 0.2924444 | 0.4017094 | 6.926024 | 0.1174777
100 | 0.2940513 | 0.3938327 | 6.79022 | 0.115807
101 | 0.2956581 | 0.3938327 | 6.79022 | 0.1164398
102 | 0.2956581 | 0.3938327 | 6.79022 | 0.1164398
103 | 0.297265 | 0.3859561 | 6.654415 | 0.1147312
104 | 0.297265 | 0.3859561 | 6.654415 | 0.1147312
105 | 0.3004786 | 0.3780794 | 6.518611 | 0.1136048
106 | 0.3004786 | 0.3780794 | 6.518611 | 0.1136048
107 | 0.3004786 | 0.3780794 | 6.518611 | 0.1136048
108 | 0.3020855 | 0.3702028 | 6.382807 | 0.1118329
109 | 0.3036923 | 0.3702028 | 6.382807 | 0.1124277
110 | 0.3036923 | 0.3702028 | 6.382807 | 0.1124277
111 | 0.3052991 | 0.3702028 | 6.382807 | 0.1130226
112 | 0.306906 | 0.3623261 | 6.247002 | 0.1112001
113 | 0.306906 | 0.3623261 | 6.247002 | 0.1112001
114 | 0.3085128 | 0.3544495 | 6.111198 | 0.1093522
115 | 0.3085128 | 0.3544495 | 6.111198 | 0.1093522
116 | 0.3101197 | 0.3544495 | 6.111198 | 0.1099217
117 | 0.3101197 | 0.3465728 | 5.975393 | 0.107479
118 | 0.3117265 | 0.3465728 | 5.975393 | 0.1080359
119 | 0.3133333 | 0.3465728 | 5.975393 | 0.1085928
120 | 0.3133333 | 0.3465728 | 5.975393 | 0.1085928
121 | 0.3149402 | 0.3386962 | 5.839589 | 0.106669
122 | 0.3149402 | 0.3386962 | 5.839589 | 0.106669
123 | 0.316547 | 0.3386962 | 5.839589 | 0.1072133
124 | 0.316547 | 0.3386962 | 5.839589 | 0.1072133
125 | 0.3181538 | 0.3386962 | 5.839589 | 0.1077575
126 | 0.3181538 | 0.3386962 | 5.839589 | 0.1077575
127 | 0.3181538 | 0.3308195 | 5.703785 | 0.1052515
128 | 0.3358291 | 0.2756829 | 4.753154 | 0.09258234
129 | 0.3518974 | 0.228423 | 3.938327 | 0.08038147
130 | 0.366359 | 0.1890397 | 3.259305 | 0.0692564
131 | 0.3776068 | 0.1575331 | 2.716088 | 0.05948558
132 | 0.3872479 | 0.1339031 | 2.308675 | 0.0518537
133 | 0.3952821 | 0.1102732 | 1.901262 | 0.043589
134 | 0.4033162 | 0.09451986 | 1.629653 | 0.03812139
135 | 0.4097436 | 0.07876655 | 1.358044 | 0.03227409
136 | 0.4145641 | 0.06301324 | 1.086435 | 0.02612303
137 | 0.4177778 | 0.05513658 | 0.9506308 | 0.02303484
138 | 0.4225983 | 0.04725993 | 0.8148264 | 0.01997197
139 | 0.425812 | 0.03938327 | 0.679022 | 0.01676987
140 | 0.4290256 | 0.03150662 | 0.5432176 | 0.01351715
141 | 0.4306325 | 0.02362996 | 0.4074132 | 0.01017583
142 | 0.4322393 | 0.02362996 | 0.4074132 | 0.0102138
143 | 0.4338462 | 0.01575331 | 0.2716088 | 0.006834513
144 | 0.435453 | 0.01575331 | 0.2716088 | 0.006859826
145 | 0.4370598 | 0.01575331 | 0.2716088 | 0.006885139
146 | 0.4370598 | 0.007876655 | 0.1358044 | 0.003442569
147 | 0.4386667 | 0.007876655 | 0.1358044 | 0.003455226
148 | 0.4418803 | 0.007876655 | 0.1358044 | 0.003480539
149 | 0.4434872 | 0.007876655 | 0.1358044 | 0.003493195
150 | 0.445094 | 0.007876655 | 0.1358044 | 0.003505852
151 | 0.4467009 | 0.007876655 | 0.1358044 | 0.003518508
152 | 0.4483077 | 0.007876655 | 0.1358044 | 0.003531165
153 | 0.4483077 | 0.007876655 | 0.1358044 | 0.003531165
154 | 0.4499145 | 0 | 0 | 0
155 | 0.4515214 | 0 | 0 | 0
156 | 0.4515214 | 0 | 0 | 0
157 | 0.4531282 | 0 | 0 | 0
158 | 0.4531282 | 0 | 0 | 0
159 | 0.454735 | 0.007876655 | 0.1358044 | 0.003581791
160 | 0.454735 | 0 | 0 | 0
161 | 0.454735 | 0 | 0 | 0
162 | 0.4563419 | 0 | 0 | 0
163 | 0.4563419 | 0 | 0 | 0
164 | 0.4579487 | 0 | 0 | 0
165 | 0.4579487 | 0 | 0 | 0
166 | 0.4579487 | 0 | 0 | 0
167 | 0.4579487 | 0 | 0 | 0
168 | 0.4579487 | 0 | 0 | 0
169 | 0.4579487 | 0 | 0 | 0
170 | 0.4579487 | 0 | 0 | 0
171 | 0.4563419 | 0 | 0 | 0
172 | 0.4579487 | 0 | 0 | 0
173 | 0.4579487 | 0 | 0 | 0
174 | 0.4563419 | 0 | 0 | 0
175 | 0.4563419 | 0 | 0 | 0
176 | 0.4563419 | 0 | 0 | 0
177 | 0.4563419 | 0 | 0 | 0
178 | 0.4563419 | 0 | 0 | 0
179 | 0.4563419 | 0 | 0 | 0
180 | 0.4563419 | 0 | 0 | 0
181 | 0.4563419 | 0 | 0 | 0
182 | 0.4563419 | 0 | 0 | 0
183 | 0.4563419 | 0 | 0 | 0
184 | 0.4579487 | 0 | 0 | 0
185 | 0.4563419 | 0 | 0 | 0
186 | 0.4563419 | 0 | 0 | 0
187 | 0.4563419 | 0 | 0 | 0
188 | 0.4563419 | 0 | 0 | 0
189 | 0.454735 | 0 | 0 | 0
190 | 0.454735 | 0 | 0 | 0
191 | 0.454735 | 0 | 0 | 0
192 | 0.454735 | 0 | 0 | 0
193 | 0.4531282 | 0 | 0 | 0
194 | 0.4531282 | 0 | 0 | 0
195 | 0.4515214 | 0 | 0 | 0
196 | 0.4515214 | 0 | 0 | 0
197 | 0.4515214 | 0 | 0 | 0
198 | 0.4515214 | 0 | 0 | 0
199 | 0.4515214 | 0 | 0 | 0
200 | 0.4515214 | 0 | 0 | 0
201 | 0.4499145 | 0 | 0 | 0
202 | 0.4499145 | 0 | 0 | 0
203 | 0.4499145 | 0 | 0 | 0
204 | 0.4499145 | 0 | 0 | 0
205 | 0.4499145 | 0 | 0 | 0
206 | 0.4499145 | 0 | 0 | 0
207 | 0.4499145 | 0 | 0 | 0
208 | 0.4499145 | 0 | 0 | 0
209 | 0.4499145 | 0 | 0 | 0
210 | 0.4515214 | 0 | 0 | 0
211 | 0.4499145 | 0 | 0 | 0
212 | 0.4499145 | 0 | 0 | 0
213 | 0.4499145 | 0 | 0 | 0
214 | 0.4499145 | 0 | 0 | 0
215 | 0.4499145 | 0 | 0 | 0
216 | 0.4499145 | 0 | 0 | 0
217 | 0.4483077 | 0 | 0 | 0
218 | 0.4499145 | 0 | 0 | 0
219 | 0.4483077 | 0 | 0 | 0
220 | 0.4483077 | 0 | 0 | 0
221 | 0.4467009 | 0 | 0 | 0
222 | 0.4467009 | 0 | 0 | 0
223 | 0.4467009 | 0 | 0 | 0
224 | 0.445094 | 0 | 0 | 0
225 | 0.445094 | 0 | 0 | 0
226 | 0.4434872 | 0 | 0 | 0
227 | 0.4434872 | 0 | 0 | 0
228 | 0.4434872 | 0 | 0 | 0
229 | 0.4434872 | 0 | 0 | 0
230 | 0.4434872 | 0 | 0 | 0
231 | 0.4418803 | 0 | 0 | 0
232 | 0.4434872 | 0 | 0 | 0
233 | 0.4434872 | 0 | 0 | 0
234 | 0.4418803 | 0 | 0 | 0
235 | 0.4418803 | 0 | 0 | 0
236 | 0.4418803 | 0 | 0 | 0
237 | 0.4434872 | 0 | 0 | 0
238 | 0.4418803 | 0 | 0 | 0
239 | 0.4418803 | 0 | 0 | 0
240 | 0.4418803 | 0 | 0 | 0
241 | 0.4434872 | 0 | 0 | 0
242 | 0.4434872 | 0 | 0 | 0
243 | 0.4418803 | 0 | 0 | 0
244 | 0.4434872 | 0 | 0 | 0
245 | 0.4434872 | 0 | 0 | 0
246 | 0.4418803 | 0 | 0 | 0
247 | 0.4418803 | 0 | 0 | 0
248 | 0.4418803 | 0 | 0 | 0
249 | 0.4418803 | 0 | 0 | 0
250 | 0.4402735 | 0 | 0 | 0
251 | 0.4402735 | 0 | 0 | 0
252 | 0.4402735 | 0 | 0 | 0
253 | 0.4402735 | 0 | 0 | 0
254 | 0.4386667 | 0 | 0 | 0
255 | 0.4386667 | 0 | 0 | 0