## Summary
0
Time | 2023-10-16 15:22
ID | X023_LM
Pixel | 0
Pixel Area | 0.058
Irradiance | 100
Panel Temperature | 0
Voc | 0.003213675
Isc | 0
Vmp | 0.7696752
Imp | 1.173622
Pmp | 0.9033074
FF | 9033074.4
Eff | 0.1557427
Dir | Reverse

## Data
| Voltage | Current | Current Density | Power
0 | 0.003213675 | 1.402045 | 24.17318 | 0.004505716
1 | 0.003213675 | 1.402045 | 24.17318 | 0.004505716
2 | 0.00642735 | 1.402045 | 24.17318 | 0.009011432
3 | 0.008034188 | 1.402045 | 24.17318 | 0.01126429
4 | 0.01124786 | 1.402045 | 24.17318 | 0.01577001
5 | 0.01606838 | 1.402045 | 24.17318 | 0.02252858
6 | 0.02088889 | 1.402045 | 24.17318 | 0.02928715
7 | 0.02410256 | 1.402045 | 24.17318 | 0.03379287
8 | 0.03213675 | 1.402045 | 24.17318 | 0.04505716
9 | 0.04017094 | 1.402045 | 24.17318 | 0.05632145
10 | 0.04659829 | 1.402045 | 24.17318 | 0.06533288
11 | 0.05463248 | 1.402045 | 24.17318 | 0.07659717
12 | 0.06105983 | 1.402045 | 24.17318 | 0.0856086
13 | 0.06909402 | 1.402045 | 24.17318 | 0.09687289
14 | 0.07552137 | 1.402045 | 24.17318 | 0.1058843
15 | 0.08355556 | 1.402045 | 24.17318 | 0.1171486
16 | 0.09641026 | 1.402045 | 24.17318 | 0.1351715
17 | 0.1076581 | 1.402045 | 24.17318 | 0.1509415
18 | 0.1205128 | 1.402045 | 24.17318 | 0.1689643
19 | 0.1301538 | 1.402045 | 24.17318 | 0.1824815
20 | 0.1397949 | 1.402045 | 24.17318 | 0.1959986
21 | 0.1494359 | 1.402045 | 24.17318 | 0.2095158
22 | 0.1574701 | 1.402045 | 24.17318 | 0.2207801
23 | 0.1671111 | 1.402045 | 24.17318 | 0.2342972
24 | 0.178359 | 1.402045 | 24.17318 | 0.2500672
25 | 0.188 | 1.402045 | 24.17318 | 0.2635844
26 | 0.197641 | 1.394168 | 24.03738 | 0.2755448
27 | 0.2056752 | 1.402045 | 24.17318 | 0.2883658
28 | 0.2153162 | 1.402045 | 24.17318 | 0.301883
29 | 0.2233504 | 1.402045 | 24.17318 | 0.3131473
30 | 0.2313846 | 1.394168 | 24.03738 | 0.322589
31 | 0.2394188 | 1.402045 | 24.17318 | 0.3356758
32 | 0.2587009 | 1.394168 | 24.03738 | 0.3606724
33 | 0.2747692 | 1.394168 | 24.03738 | 0.3830744
34 | 0.2908376 | 1.394168 | 24.03738 | 0.4054765
35 | 0.3052991 | 1.394168 | 24.03738 | 0.4256383
36 | 0.3197607 | 1.394168 | 24.03738 | 0.4458001
37 | 0.3326154 | 1.394168 | 24.03738 | 0.4637217
38 | 0.3438632 | 1.394168 | 24.03738 | 0.4794031
39 | 0.3535043 | 1.394168 | 24.03738 | 0.4928443
40 | 0.366359 | 1.386291 | 23.90157 | 0.5078802
41 | 0.3776068 | 1.394168 | 24.03738 | 0.5264473
42 | 0.3872479 | 1.386291 | 23.90157 | 0.5368383
43 | 0.3968889 | 1.386291 | 23.90157 | 0.5502036
44 | 0.4065299 | 1.386291 | 23.90157 | 0.5635689
45 | 0.4161709 | 1.386291 | 23.90157 | 0.5769341
46 | 0.4242051 | 1.386291 | 23.90157 | 0.5880719
47 | 0.4338462 | 1.386291 | 23.90157 | 0.6014371
48 | 0.4467009 | 1.378415 | 23.76577 | 0.615739
49 | 0.4579487 | 1.378415 | 23.76577 | 0.6312432
50 | 0.4708034 | 1.370538 | 23.62996 | 0.645254
51 | 0.4804444 | 1.378415 | 23.76577 | 0.6622516
52 | 0.4900855 | 1.370538 | 23.62996 | 0.6716807
53 | 0.4997265 | 1.370538 | 23.62996 | 0.6848941
54 | 0.5093675 | 1.370538 | 23.62996 | 0.6981075
55 | 0.5190085 | 1.370538 | 23.62996 | 0.7113209
56 | 0.5286496 | 1.362661 | 23.49416 | 0.7203703
57 | 0.5366838 | 1.362661 | 23.49416 | 0.7313182
58 | 0.5463248 | 1.362661 | 23.49416 | 0.7444556
59 | 0.554359 | 1.354785 | 23.35836 | 0.751037
60 | 0.564 | 1.354785 | 23.35836 | 0.7640985
61 | 0.5704274 | 1.354785 | 23.35836 | 0.7728062
62 | 0.5784615 | 1.346908 | 23.22255 | 0.7791345
63 | 0.5848889 | 1.354785 | 23.35836 | 0.7923985
64 | 0.5961368 | 1.346908 | 23.22255 | 0.8029414
65 | 0.6057778 | 1.339031 | 23.08675 | 0.8111554
66 | 0.613812 | 1.331155 | 22.95094 | 0.8170787
67 | 0.623453 | 1.331155 | 22.95094 | 0.8299124
68 | 0.6314872 | 1.323278 | 22.81514 | 0.8356331
69 | 0.6395214 | 1.315401 | 22.67933 | 0.8412273
70 | 0.6459487 | 1.315401 | 22.67933 | 0.8496818
71 | 0.6523761 | 1.307525 | 22.54353 | 0.8529978
72 | 0.6604103 | 1.299648 | 22.40773 | 0.8583009
73 | 0.6668376 | 1.299648 | 22.40773 | 0.8666542
74 | 0.6748718 | 1.291771 | 22.27192 | 0.8717801
75 | 0.6812991 | 1.283895 | 22.13612 | 0.8747164
76 | 0.6877265 | 1.283895 | 22.13612 | 0.8829684
77 | 0.692547 | 1.276018 | 22.00031 | 0.8837025
78 | 0.6973675 | 1.276018 | 22.00031 | 0.8898536
79 | 0.7037949 | 1.268141 | 21.86451 | 0.8925114
80 | 0.7102222 | 1.260265 | 21.7287 | 0.8950681
81 | 0.7166496 | 1.252388 | 21.5929 | 0.8975234
82 | 0.7230769 | 1.236635 | 21.32129 | 0.8941821
83 | 0.7295043 | 1.236635 | 21.32129 | 0.9021304
84 | 0.7343248 | 1.228758 | 21.18549 | 0.9023076
85 | 0.7391453 | 1.220882 | 21.04968 | 0.9024088
86 | 0.7439658 | 1.213005 | 20.91388 | 0.9024341
87 | 0.7487863 | 1.205128 | 20.77807 | 0.9023835
88 | 0.7536068 | 1.197252 | 20.64227 | 0.902257
89 | 0.7568205 | 1.189375 | 20.50646 | 0.9001433
90 | 0.761641 | 1.181498 | 20.37066 | 0.8998775
91 | 0.7648547 | 1.173622 | 20.23485 | 0.89765
92 | 0.7696752 | 1.173622 | 20.23485 | 0.9033074
93 | 0.7728889 | 1.165745 | 20.09905 | 0.9009913
94 | 0.7744957 | 1.157868 | 19.96325 | 0.896764
95 | 0.7793162 | 1.157868 | 19.96325 | 0.9023456
96 | 0.7841368 | 1.142115 | 19.69164 | 0.8955743
97 | 0.7889573 | 1.118485 | 19.28422 | 0.8824369
98 | 0.7937778 | 1.110608 | 19.14842 | 0.8815762
99 | 0.7985983 | 1.094855 | 18.87681 | 0.8743494
100 | 0.801812 | 1.086978 | 18.74101 | 0.8715523
101 | 0.8050256 | 1.079102 | 18.6052 | 0.8687046
102 | 0.8082393 | 1.079102 | 18.6052 | 0.8721724
103 | 0.811453 | 1.063348 | 18.33359 | 0.8628573
104 | 0.8146667 | 1.055472 | 18.19779 | 0.8598577
105 | 0.8178803 | 1.047595 | 18.06198 | 0.8568074
106 | 0.821094 | 1.039718 | 17.92618 | 0.8537066
107 | 0.8227009 | 1.031842 | 17.79038 | 0.8488971
108 | 0.8243077 | 1.023965 | 17.65457 | 0.8440623
109 | 0.8275214 | 1.023965 | 17.65457 | 0.847353
110 | 0.8291282 | 1.016088 | 17.51877 | 0.8424676
111 | 0.8323419 | 1.008212 | 17.38296 | 0.8391769
112 | 0.8339487 | 1.000335 | 17.24716 | 0.8342282
113 | 0.8371624 | 0.9924585 | 17.11135 | 0.830849
114 | 0.8387692 | 0.9845819 | 16.97555 | 0.825837
115 | 0.8403761 | 0.9767052 | 16.83975 | 0.8207997
116 | 0.8435897 | 0.9688286 | 16.70394 | 0.8172938
117 | 0.8451966 | 0.9688286 | 16.70394 | 0.8188506
118 | 0.8468034 | 0.9609519 | 16.56814 | 0.8137374
119 | 0.8484103 | 0.9530752 | 16.43233 | 0.8085988
120 | 0.8516239 | 0.9451986 | 16.29653 | 0.8049537
121 | 0.8516239 | 0.9373219 | 16.16072 | 0.7982458
122 | 0.8548376 | 0.9373219 | 16.16072 | 0.801258
123 | 0.8564444 | 0.9294453 | 16.02492 | 0.7960182
124 | 0.8580513 | 0.9215686 | 15.88911 | 0.7907531
125 | 0.8580513 | 0.9215686 | 15.88911 | 0.7907531
126 | 0.8596581 | 0.913692 | 15.75331 | 0.7854627
127 | 0.861265 | 0.913692 | 15.75331 | 0.7869309
128 | 0.8853675 | 0.7640355 | 13.17303 | 0.6764522
129 | 0.9078632 | 0.6458857 | 11.13596 | 0.5863759
130 | 0.9255385 | 0.5434892 | 9.370503 | 0.5030201
131 | 0.94 | 0.456846 | 7.876655 | 0.4294352
132 | 0.9528547 | 0.3859561 | 6.654415 | 0.3677601
133 | 0.9641026 | 0.3308195 | 5.703785 | 0.3189439
134 | 0.9737436 | 0.2756829 | 4.753154 | 0.2684445
135 | 0.9833846 | 0.2362996 | 4.074132 | 0.2323734
136 | 0.989812 | 0.1969164 | 3.39511 | 0.1949102
137 | 0.9962393 | 0.1732864 | 2.987697 | 0.1726347
138 | 1.002667 | 0.1496564 | 2.580284 | 0.1500555
139 | 1.007487 | 0.1181498 | 2.037066 | 0.1190344
140 | 1.012308 | 0.1102732 | 1.901262 | 0.1116304
141 | 1.015521 | 0.09451986 | 1.629653 | 0.09598694
142 | 1.018735 | 0.07088989 | 1.22224 | 0.07221802
143 | 1.021949 | 0.07088989 | 1.22224 | 0.07244584
144 | 1.023556 | 0.05513658 | 0.9506308 | 0.05643536
145 | 1.026769 | 0.04725993 | 0.8148264 | 0.04852504
146 | 1.028376 | 0.03938327 | 0.679022 | 0.04050082
147 | 1.03159 | 0.03150662 | 0.5432176 | 0.03250191
148 | 1.033197 | 0.03150662 | 0.5432176 | 0.03255253
149 | 1.034803 | 0.03150662 | 0.5432176 | 0.03260316
150 | 1.03641 | 0.02362996 | 0.4074132 | 0.02449034
151 | 1.03641 | 0.02362996 | 0.4074132 | 0.02449034
152 | 1.038017 | 0.01575331 | 0.2716088 | 0.0163522
153 | 1.039624 | 0.01575331 | 0.2716088 | 0.01637752
154 | 1.039624 | 0.01575331 | 0.2716088 | 0.01637752
155 | 1.041231 | 0.007876655 | 0.1358044 | 0.008201415
156 | 1.041231 | 0.007876655 | 0.1358044 | 0.008201415
157 | 1.042838 | 0.007876655 | 0.1358044 | 0.008214072
158 | 1.042838 | 0.007876655 | 0.1358044 | 0.008214072
159 | 1.042838 | 0.007876655 | 0.1358044 | 0.008214072
160 | 1.042838 | 0 | 0 | 0
161 | 1.044444 | 0.007876655 | 0.1358044 | 0.008226728
162 | 1.044444 | 0.007876655 | 0.1358044 | 0.008226728
163 | 1.044444 | 0.007876655 | 0.1358044 | 0.008226728
164 | 1.044444 | 0.007876655 | 0.1358044 | 0.008226728
165 | 1.044444 | 0 | 0 | 0
166 | 1.044444 | 0.007876655 | 0.1358044 | 0.008226728
167 | 1.044444 | 0 | 0 | 0
168 | 1.044444 | 0 | 0 | 0
169 | 1.046051 | 0 | 0 | 0
170 | 1.046051 | 0 | 0 | 0
171 | 1.046051 | 0 | 0 | 0
172 | 1.046051 | 0 | 0 | 0
173 | 1.046051 | 0 | 0 | 0
174 | 1.046051 | 0 | 0 | 0
175 | 1.047658 | 0 | 0 | 0
176 | 1.047658 | 0 | 0 | 0
177 | 1.046051 | 0 | 0 | 0
178 | 1.047658 | 0 | 0 | 0
179 | 1.047658 | 0 | 0 | 0
180 | 1.047658 | 0 | 0 | 0
181 | 1.047658 | 0 | 0 | 0
182 | 1.047658 | 0 | 0 | 0
183 | 1.047658 | 0 | 0 | 0
184 | 1.047658 | 0 | 0 | 0
185 | 1.049265 | 0 | 0 | 0
186 | 1.047658 | 0 | 0 | 0
187 | 1.047658 | 0 | 0 | 0
188 | 1.047658 | 0 | 0 | 0
189 | 1.047658 | 0 | 0 | 0
190 | 1.047658 | 0 | 0 | 0
191 | 1.047658 | 0 | 0 | 0
192 | 1.047658 | 0 | 0 | 0
193 | 1.049265 | 0 | 0 | 0
194 | 1.049265 | 0 | 0 | 0
195 | 1.049265 | 0 | 0 | 0
196 | 1.047658 | 0 | 0 | 0
197 | 1.049265 | 0 | 0 | 0
198 | 1.049265 | 0 | 0 | 0
199 | 1.047658 | 0 | 0 | 0
200 | 1.047658 | 0 | 0 | 0
201 | 1.049265 | 0 | 0 | 0
202 | 1.049265 | 0 | 0 | 0
203 | 1.047658 | 0 | 0 | 0
204 | 1.049265 | 0 | 0 | 0
205 | 1.049265 | 0 | 0 | 0
206 | 1.049265 | 0 | 0 | 0
207 | 1.049265 | 0 | 0 | 0
208 | 1.049265 | 0 | 0 | 0
209 | 1.049265 | 0 | 0 | 0
210 | 1.049265 | 0 | 0 | 0
211 | 1.049265 | 0 | 0 | 0
212 | 1.049265 | 0 | 0 | 0
213 | 1.049265 | 0 | 0 | 0
214 | 1.047658 | 0 | 0 | 0
215 | 1.049265 | 0 | 0 | 0
216 | 1.049265 | 0 | 0 | 0
217 | 1.049265 | 0 | 0 | 0
218 | 1.049265 | 0 | 0 | 0
219 | 1.049265 | 0 | 0 | 0
220 | 1.049265 | 0 | 0 | 0
221 | 1.049265 | 0 | 0 | 0
222 | 1.049265 | 0 | 0 | 0
223 | 1.049265 | 0 | 0 | 0
224 | 1.049265 | 0 | 0 | 0
225 | 1.049265 | 0 | 0 | 0
226 | 1.049265 | 0 | 0 | 0
227 | 1.049265 | 0 | 0 | 0
228 | 1.049265 | 0 | 0 | 0
229 | 1.049265 | 0 | 0 | 0
230 | 1.049265 | 0 | 0 | 0
231 | 1.049265 | 0 | 0 | 0
232 | 1.049265 | 0 | 0 | 0
233 | 1.049265 | 0 | 0 | 0
234 | 1.049265 | 0 | 0 | 0
235 | 1.049265 | 0 | 0 | 0
236 | 1.049265 | 0 | 0 | 0
237 | 1.049265 | 0 | 0 | 0
238 | 1.049265 | 0 | 0 | 0
239 | 1.049265 | 0 | 0 | 0
240 | 1.049265 | 0 | 0 | 0
241 | 1.049265 | 0 | 0 | 0
242 | 1.049265 | 0 | 0 | 0
243 | 1.049265 | 0 | 0 | 0
244 | 1.049265 | 0 | 0 | 0
245 | 1.049265 | 0 | 0 | 0
246 | 1.049265 | 0 | 0 | 0
247 | 1.049265 | 0 | 0 | 0
248 | 1.049265 | 0 | 0 | 0
249 | 1.049265 | 0 | 0 | 0
250 | 1.049265 | 0 | 0 | 0
251 | 1.050872 | 0 | 0 | 0
252 | 1.049265 | 0 | 0 | 0
253 | 1.049265 | 0 | 0 | 0
254 | 1.050872 | 0 | 0 | 0
255 | 1.049265 | 0 | 0 | 0