## Summary
0
Time | 2023-10-16 15:23
ID | X023_LM
Pixel | 1
Pixel Area | 0.058
Irradiance | 100
Panel Temperature | 0
Voc | 0.2876239
Isc | 0.5907491
Vmp | 0.03695726
Imp | 0.3702028
Pmp | 0.01368168
FF | 0.08052137
Eff | 0.002358911
Dir | Forward

## Data
| Voltage | Current | Current Density | Power
0 | 0.2876239 | 0.007876655 | 0.1358044 | 0.002265514
1 | 0.2603077 | 0.007876655 | 0.1358044 | 0.002050354
2 | 0.2362051 | 0.007876655 | 0.1358044 | 0.001860506
3 | 0.2153162 | 0.007876655 | 0.1358044 | 0.001695972
4 | 0.197641 | 0.007876655 | 0.1358044 | 0.00155675
5 | 0.1815726 | 0 | 0 | 0
6 | 0.1687179 | 0.007876655 | 0.1358044 | 0.001328933
7 | 0.1558632 | 0 | 0 | 0
8 | 0.1462222 | 0 | 0 | 0
9 | 0.1365812 | 0 | 0 | 0
10 | 0.128547 | 0.007876655 | 0.1358044 | 0.00101252
11 | 0.1221197 | 0 | 0 | 0
12 | 0.1172991 | 0 | 0 | 0
13 | 0.1108718 | 0 | 0 | 0
14 | 0.1060513 | 0 | 0 | 0
15 | 0.1028376 | 0 | 0 | 0
16 | 0.09962393 | 0 | 0 | 0
17 | 0.09480342 | 0 | 0 | 0
18 | 0.09319658 | 0 | 0 | 0
19 | 0.09158974 | 0 | 0 | 0
20 | 0.08998291 | 0 | 0 | 0
21 | 0.08676923 | 0 | 0 | 0
22 | 0.08676923 | 0 | 0 | 0
23 | 0.08355556 | 0 | 0 | 0
24 | 0.08355556 | 0 | 0 | 0
25 | 0.08194872 | 0 | 0 | 0
26 | 0.08034188 | 0 | 0 | 0
27 | 0.08034188 | 0.007876655 | 0.1358044 | 0.0006328253
28 | 0.08034188 | 0 | 0 | 0
29 | 0.07873504 | 0 | 0 | 0
30 | 0.07873504 | 0 | 0 | 0
31 | 0.07873504 | 0 | 0 | 0
32 | 0.07712821 | 0 | 0 | 0
33 | 0.07712821 | 0 | 0 | 0
34 | 0.07712821 | 0 | 0 | 0
35 | 0.07552137 | 0 | 0 | 0
36 | 0.07552137 | 0 | 0 | 0
37 | 0.07712821 | 0 | 0 | 0
38 | 0.07552137 | 0 | 0 | 0
39 | 0.07552137 | 0 | 0 | 0
40 | 0.07552137 | 0 | 0 | 0
41 | 0.07552137 | 0 | 0 | 0
42 | 0.07552137 | 0 | 0 | 0
43 | 0.07552137 | 0 | 0 | 0
44 | 0.07552137 | 0 | 0 | 0
45 | 0.07552137 | 0 | 0 | 0
46 | 0.07391453 | 0 | 0 | 0
47 | 0.07391453 | 0 | 0 | 0
48 | 0.07552137 | 0 | 0 | 0
49 | 0.07391453 | 0 | 0 | 0
50 | 0.07391453 | 0 | 0 | 0
51 | 0.07552137 | 0 | 0 | 0
52 | 0.07391453 | 0 | 0 | 0
53 | 0.07391453 | 0 | 0 | 0
54 | 0.07391453 | 0 | 0 | 0
55 | 0.07391453 | 0 | 0 | 0
56 | 0.07391453 | 0 | 0 | 0
57 | 0.07391453 | 0 | 0 | 0
58 | 0.07391453 | 0 | 0 | 0
59 | 0.07391453 | 0 | 0 | 0
60 | 0.07391453 | 0 | 0 | 0
61 | 0.07391453 | 0 | 0 | 0
62 | 0.07391453 | 0 | 0 | 0
63 | 0.07391453 | 0 | 0 | 0
64 | 0.07391453 | 0 | 0 | 0
65 | 0.07391453 | 0 | 0 | 0
66 | 0.07391453 | 0 | 0 | 0
67 | 0.07391453 | 0 | 0 | 0
68 | 0.07391453 | 0 | 0 | 0
69 | 0.07391453 | 0 | 0 | 0
70 | 0.07552137 | 0 | 0 | 0
71 | 0.07391453 | 0 | 0 | 0
72 | 0.07391453 | 0 | 0 | 0
73 | 0.07391453 | 0 | 0 | 0
74 | 0.07391453 | 0 | 0 | 0
75 | 0.07391453 | 0 | 0 | 0
76 | 0.07391453 | 0 | 0 | 0
77 | 0.07391453 | 0 | 0 | 0
78 | 0.07391453 | 0 | 0 | 0
79 | 0.07391453 | 0 | 0 | 0
80 | 0.07391453 | 0 | 0 | 0
81 | 0.07391453 | 0 | 0 | 0
82 | 0.07391453 | 0 | 0 | 0
83 | 0.07391453 | 0 | 0 | 0
84 | 0.07230769 | 0 | 0 | 0
85 | 0.07391453 | 0 | 0 | 0
86 | 0.07391453 | 0 | 0 | 0
87 | 0.07552137 | 0 | 0 | 0
88 | 0.07391453 | 0.007876655 | 0.1358044 | 0.0005821992
89 | 0.07391453 | 0 | 0 | 0
90 | 0.07391453 | 0 | 0 | 0
91 | 0.07391453 | 0 | 0 | 0
92 | 0.07391453 | 0 | 0 | 0
93 | 0.07391453 | 0 | 0 | 0
94 | 0.07391453 | 0 | 0 | 0
95 | 0.07391453 | 0 | 0 | 0
96 | 0.07391453 | 0.007876655 | 0.1358044 | 0.0005821992
97 | 0.07391453 | 0 | 0 | 0
98 | 0.07391453 | 0 | 0 | 0
99 | 0.07391453 | 0 | 0 | 0
100 | 0.07391453 | 0 | 0 | 0
101 | 0.07391453 | 0 | 0 | 0
102 | 0.07230769 | 0 | 0 | 0
103 | 0.07391453 | 0 | 0 | 0
104 | 0.07391453 | 0 | 0 | 0
105 | 0.07391453 | 0 | 0 | 0
106 | 0.07391453 | 0 | 0 | 0
107 | 0.07391453 | 0 | 0 | 0
108 | 0.07391453 | 0 | 0 | 0
109 | 0.07552137 | 0 | 0 | 0
110 | 0.07391453 | 0 | 0 | 0
111 | 0.07391453 | 0 | 0 | 0
112 | 0.07391453 | 0 | 0 | 0
113 | 0.07230769 | 0 | 0 | 0
114 | 0.07391453 | 0 | 0 | 0
115 | 0.07391453 | 0 | 0 | 0
116 | 0.07391453 | 0 | 0 | 0
117 | 0.07391453 | 0 | 0 | 0
118 | 0.07391453 | 0 | 0 | 0
119 | 0.07391453 | 0 | 0 | 0
120 | 0.07391453 | 0 | 0 | 0
121 | 0.07391453 | 0 | 0 | 0
122 | 0.07391453 | 0 | 0 | 0
123 | 0.07391453 | 0 | 0 | 0
124 | 0.07391453 | 0 | 0 | 0
125 | 0.07391453 | 0 | 0 | 0
126 | 0.07391453 | 0 | 0 | 0
127 | 0.07230769 | 0 | 0 | 0
128 | 0.07230769 | 0.007876655 | 0.1358044 | 0.0005695427
129 | 0.07230769 | 0.02362996 | 0.4074132 | 0.001708628
130 | 0.07070085 | 0.03150662 | 0.5432176 | 0.002227545
131 | 0.07070085 | 0.03150662 | 0.5432176 | 0.002227545
132 | 0.06909402 | 0.03938327 | 0.679022 | 0.002721149
133 | 0.06909402 | 0.04725993 | 0.8148264 | 0.003265378
134 | 0.06909402 | 0.04725993 | 0.8148264 | 0.003265378
135 | 0.06748718 | 0.05513658 | 0.9506308 | 0.003721013
136 | 0.06909402 | 0.05513658 | 0.9506308 | 0.003809608
137 | 0.06748718 | 0.05513658 | 0.9506308 | 0.003721013
138 | 0.06748718 | 0.06301324 | 1.086435 | 0.004252586
139 | 0.06748718 | 0.06301324 | 1.086435 | 0.004252586
140 | 0.06748718 | 0.06301324 | 1.086435 | 0.004252586
141 | 0.06748718 | 0.06301324 | 1.086435 | 0.004252586
142 | 0.06588034 | 0.06301324 | 1.086435 | 0.004151334
143 | 0.06748718 | 0.06301324 | 1.086435 | 0.004252586
144 | 0.06748718 | 0.07088989 | 1.22224 | 0.004784159
145 | 0.06588034 | 0.07088989 | 1.22224 | 0.00467025
146 | 0.06588034 | 0.07088989 | 1.22224 | 0.00467025
147 | 0.06588034 | 0.07088989 | 1.22224 | 0.00467025
148 | 0.06588034 | 0.07876655 | 1.358044 | 0.005189167
149 | 0.06588034 | 0.07088989 | 1.22224 | 0.00467025
150 | 0.06588034 | 0.07088989 | 1.22224 | 0.00467025
151 | 0.06588034 | 0.07088989 | 1.22224 | 0.00467025
152 | 0.06588034 | 0.07876655 | 1.358044 | 0.005189167
153 | 0.06588034 | 0.07088989 | 1.22224 | 0.00467025
154 | 0.06588034 | 0.07876655 | 1.358044 | 0.005189167
155 | 0.06588034 | 0.07876655 | 1.358044 | 0.005189167
156 | 0.06588034 | 0.07876655 | 1.358044 | 0.005189167
157 | 0.0642735 | 0.07876655 | 1.358044 | 0.005062602
158 | 0.06588034 | 0.07876655 | 1.358044 | 0.005189167
159 | 0.0642735 | 0.07876655 | 1.358044 | 0.005062602
160 | 0.0642735 | 0.07876655 | 1.358044 | 0.005062602
161 | 0.06588034 | 0.07876655 | 1.358044 | 0.005189167
162 | 0.0642735 | 0.0866432 | 1.493848 | 0.005568862
163 | 0.0642735 | 0.0866432 | 1.493848 | 0.005568862
164 | 0.0642735 | 0.0866432 | 1.493848 | 0.005568862
165 | 0.0642735 | 0.0866432 | 1.493848 | 0.005568862
166 | 0.06588034 | 0.0866432 | 1.493848 | 0.005708084
167 | 0.0642735 | 0.0866432 | 1.493848 | 0.005568862
168 | 0.0642735 | 0.0866432 | 1.493848 | 0.005568862
169 | 0.0642735 | 0.0866432 | 1.493848 | 0.005568862
170 | 0.0642735 | 0.0866432 | 1.493848 | 0.005568862
171 | 0.0642735 | 0.09451986 | 1.629653 | 0.006075123
172 | 0.06588034 | 0.09451986 | 1.629653 | 0.006227001
173 | 0.0642735 | 0.09451986 | 1.629653 | 0.006075123
174 | 0.06266667 | 0.09451986 | 1.629653 | 0.005923245
175 | 0.06588034 | 0.09451986 | 1.629653 | 0.006227001
176 | 0.06266667 | 0.09451986 | 1.629653 | 0.005923245
177 | 0.0642735 | 0.1023965 | 1.765457 | 0.006581383
178 | 0.06266667 | 0.1023965 | 1.765457 | 0.006416848
179 | 0.0642735 | 0.1023965 | 1.765457 | 0.006581383
180 | 0.06266667 | 0.1023965 | 1.765457 | 0.006416848
181 | 0.06266667 | 0.1023965 | 1.765457 | 0.006416848
182 | 0.06266667 | 0.1023965 | 1.765457 | 0.006416848
183 | 0.06266667 | 0.1023965 | 1.765457 | 0.006416848
184 | 0.06266667 | 0.1023965 | 1.765457 | 0.006416848
185 | 0.06266667 | 0.1102732 | 1.901262 | 0.006910452
186 | 0.06266667 | 0.1023965 | 1.765457 | 0.006416848
187 | 0.06266667 | 0.1102732 | 1.901262 | 0.006910452
188 | 0.06266667 | 0.1102732 | 1.901262 | 0.006910452
189 | 0.06105983 | 0.1102732 | 1.901262 | 0.006733261
190 | 0.06266667 | 0.1102732 | 1.901262 | 0.006910452
191 | 0.06105983 | 0.1102732 | 1.901262 | 0.006733261
192 | 0.06105983 | 0.1102732 | 1.901262 | 0.006733261
193 | 0.06105983 | 0.1181498 | 2.037066 | 0.007214208
194 | 0.06105983 | 0.1181498 | 2.037066 | 0.007214208
195 | 0.06105983 | 0.1181498 | 2.037066 | 0.007214208
196 | 0.06105983 | 0.1181498 | 2.037066 | 0.007214208
197 | 0.06105983 | 0.1260265 | 2.17287 | 0.007695155
198 | 0.05945299 | 0.1260265 | 2.17287 | 0.007492651
199 | 0.06105983 | 0.1339031 | 2.308675 | 0.008176102
200 | 0.05945299 | 0.1260265 | 2.17287 | 0.007492651
201 | 0.05945299 | 0.1260265 | 2.17287 | 0.007492651
202 | 0.05945299 | 0.1260265 | 2.17287 | 0.007492651
203 | 0.05945299 | 0.1417798 | 2.444479 | 0.008429233
204 | 0.06105983 | 0.1339031 | 2.308675 | 0.008176102
205 | 0.05945299 | 0.1417798 | 2.444479 | 0.008429233
206 | 0.05945299 | 0.1417798 | 2.444479 | 0.008429233
207 | 0.05945299 | 0.1417798 | 2.444479 | 0.008429233
208 | 0.05784615 | 0.1417798 | 2.444479 | 0.008201415
209 | 0.05784615 | 0.1496564 | 2.580284 | 0.00865705
210 | 0.05784615 | 0.1496564 | 2.580284 | 0.00865705
211 | 0.05945299 | 0.1496564 | 2.580284 | 0.008897523
212 | 0.05784615 | 0.1496564 | 2.580284 | 0.00865705
213 | 0.05784615 | 0.1575331 | 2.716088 | 0.009112684
214 | 0.05623932 | 0.1575331 | 2.716088 | 0.008859554
215 | 0.05784615 | 0.1575331 | 2.716088 | 0.009112684
216 | 0.05623932 | 0.1732864 | 2.987697 | 0.009745509
217 | 0.05623932 | 0.1654098 | 2.851892 | 0.009302531
218 | 0.05623932 | 0.1732864 | 2.987697 | 0.009745509
219 | 0.05623932 | 0.1732864 | 2.987697 | 0.009745509
220 | 0.05623932 | 0.1811631 | 3.123501 | 0.01018849
221 | 0.05623932 | 0.1811631 | 3.123501 | 0.01018849
222 | 0.05463248 | 0.1811631 | 3.123501 | 0.009897387
223 | 0.05463248 | 0.1890397 | 3.259305 | 0.01032771
224 | 0.05302564 | 0.1969164 | 3.39511 | 0.01044162
225 | 0.05302564 | 0.1969164 | 3.39511 | 0.01044162
226 | 0.05302564 | 0.2126697 | 3.666719 | 0.01127695
227 | 0.0514188 | 0.2205463 | 3.802523 | 0.01134023
228 | 0.0514188 | 0.228423 | 3.938327 | 0.01174524
229 | 0.04981197 | 0.228423 | 3.938327 | 0.0113782
230 | 0.04981197 | 0.2362996 | 4.074132 | 0.01177055
231 | 0.04981197 | 0.2441763 | 4.209936 | 0.0121629
232 | 0.04820513 | 0.252053 | 4.345741 | 0.01215025
233 | 0.04820513 | 0.252053 | 4.345741 | 0.01215025
234 | 0.04659829 | 0.2599296 | 4.481545 | 0.01211228
235 | 0.04659829 | 0.2678063 | 4.617349 | 0.01247931
236 | 0.04499145 | 0.2756829 | 4.753154 | 0.01240338
237 | 0.04499145 | 0.2835596 | 4.888958 | 0.01275776
238 | 0.04499145 | 0.2914362 | 5.024763 | 0.01311214
239 | 0.04338462 | 0.2993129 | 5.160567 | 0.01298557
240 | 0.04338462 | 0.3150662 | 5.432176 | 0.01366903
241 | 0.04017094 | 0.3308195 | 5.703785 | 0.01328933
242 | 0.0385641 | 0.3465728 | 5.975393 | 0.01336527
243 | 0.03695726 | 0.3544495 | 6.111198 | 0.01309948
244 | 0.03695726 | 0.3702028 | 6.382807 | 0.01368168
245 | 0.03535043 | 0.3859561 | 6.654415 | 0.01364371
246 | 0.03374359 | 0.3938327 | 6.79022 | 0.01328933
247 | 0.03213675 | 0.4174627 | 7.197633 | 0.0134159
248 | 0.03052991 | 0.4253394 | 7.333437 | 0.01298557
249 | 0.02731624 | 0.456846 | 7.876655 | 0.01247931
250 | 0.02731624 | 0.4725993 | 8.148264 | 0.01290964
251 | 0.02410256 | 0.4962293 | 8.555677 | 0.0119604
252 | 0.02088889 | 0.5198592 | 8.96309 | 0.01085928
253 | 0.01928205 | 0.5434892 | 9.370503 | 0.01047959
254 | 0.01767521 | 0.5671192 | 9.777916 | 0.01002395
255 | 0.01446154 | 0.5907491 | 10.18533 | 0.008543141