## Summary
0
Time | 2023-10-16 15:23
ID | X023_LM
Pixel | 2
Pixel Area | 0.058
Irradiance | 100
Panel Temperature | 0
Voc | 0.01606838
Isc | 0.03150662
Vmp | 0.003213675
Imp | 0.03938327
Pmp | 0.0001265651
FF | 0.2499506
Eff | 2.182156e-05
Dir | Forward

## Data
| Voltage | Current | Current Density | Power
0 | 0.01606838 | 0 | 0 | 0
1 | 0.01606838 | 0 | 0 | 0
2 | 0.0128547 | 0 | 0 | 0
3 | 0.01124786 | 0 | 0 | 0
4 | 0.01124786 | 0 | 0 | 0
5 | 0.009641026 | 0 | 0 | 0
6 | 0.008034188 | 0 | 0 | 0
7 | 0.008034188 | 0 | 0 | 0
8 | 0.008034188 | 0 | 0 | 0
9 | 0.008034188 | 0 | 0 | 0
10 | 0.008034188 | 0 | 0 | 0
11 | 0.008034188 | 0 | 0 | 0
12 | 0.00642735 | 0 | 0 | 0
13 | 0.00642735 | 0 | 0 | 0
14 | 0.00642735 | 0 | 0 | 0
15 | 0.00642735 | 0 | 0 | 0
16 | 0.00642735 | 0 | 0 | 0
17 | 0.00642735 | 0 | 0 | 0
18 | 0.004820513 | 0 | 0 | 0
19 | 0.004820513 | 0 | 0 | 0
20 | 0.004820513 | 0 | 0 | 0
21 | 0.004820513 | 0 | 0 | 0
22 | 0.004820513 | 0 | 0 | 0
23 | 0.004820513 | 0 | 0 | 0
24 | 0.004820513 | 0 | 0 | 0
25 | 0.004820513 | 0 | 0 | 0
26 | 0.004820513 | 0 | 0 | 0
27 | 0.004820513 | 0 | 0 | 0
28 | 0.004820513 | 0 | 0 | 0
29 | 0.004820513 | 0 | 0 | 0
30 | 0.004820513 | 0 | 0 | 0
31 | 0.004820513 | 0 | 0 | 0
32 | 0.004820513 | 0 | 0 | 0
33 | 0.004820513 | 0 | 0 | 0
34 | 0.004820513 | 0 | 0 | 0
35 | 0.004820513 | 0 | 0 | 0
36 | 0.004820513 | 0 | 0 | 0
37 | 0.004820513 | 0 | 0 | 0
38 | 0.004820513 | 0 | 0 | 0
39 | 0.00642735 | 0 | 0 | 0
40 | 0.004820513 | 0 | 0 | 0
41 | 0.004820513 | 0 | 0 | 0
42 | 0.004820513 | 0 | 0 | 0
43 | 0.004820513 | 0 | 0 | 0
44 | 0.004820513 | 0 | 0 | 0
45 | 0.004820513 | 0 | 0 | 0
46 | 0.004820513 | 0 | 0 | 0
47 | 0.004820513 | 0 | 0 | 0
48 | 0.003213675 | 0 | 0 | 0
49 | 0.004820513 | 0 | 0 | 0
50 | 0.004820513 | 0 | 0 | 0
51 | 0.004820513 | 0 | 0 | 0
52 | 0.004820513 | 0 | 0 | 0
53 | 0.004820513 | 0 | 0 | 0
54 | 0.004820513 | 0 | 0 | 0
55 | 0.004820513 | 0 | 0 | 0
56 | 0.004820513 | 0 | 0 | 0
57 | 0.004820513 | 0 | 0 | 0
58 | 0.004820513 | 0 | 0 | 0
59 | 0.003213675 | 0 | 0 | 0
60 | 0.004820513 | 0 | 0 | 0
61 | 0.004820513 | 0 | 0 | 0
62 | 0.004820513 | 0 | 0 | 0
63 | 0.004820513 | 0 | 0 | 0
64 | 0.004820513 | 0 | 0 | 0
65 | 0.004820513 | 0 | 0 | 0
66 | 0.004820513 | 0 | 0 | 0
67 | 0.004820513 | 0 | 0 | 0
68 | 0.004820513 | 0 | 0 | 0
69 | 0.004820513 | 0 | 0 | 0
70 | 0.004820513 | 0 | 0 | 0
71 | 0.004820513 | 0 | 0 | 0
72 | 0.004820513 | 0 | 0 | 0
73 | 0.004820513 | 0 | 0 | 0
74 | 0.004820513 | 0 | 0 | 0
75 | 0.004820513 | 0 | 0 | 0
76 | 0.004820513 | 0 | 0 | 0
77 | 0.004820513 | 0 | 0 | 0
78 | 0.004820513 | 0 | 0 | 0
79 | 0.004820513 | 0 | 0 | 0
80 | 0.004820513 | 0 | 0 | 0
81 | 0.004820513 | 0 | 0 | 0
82 | 0.004820513 | 0 | 0 | 0
83 | 0.004820513 | 0 | 0 | 0
84 | 0.004820513 | 0 | 0 | 0
85 | 0.004820513 | 0 | 0 | 0
86 | 0.003213675 | 0 | 0 | 0
87 | 0.004820513 | 0 | 0 | 0
88 | 0.004820513 | 0 | 0 | 0
89 | 0.004820513 | 0 | 0 | 0
90 | 0.003213675 | 0 | 0 | 0
91 | 0.004820513 | 0 | 0 | 0
92 | 0.004820513 | 0 | 0 | 0
93 | 0.004820513 | 0 | 0 | 0
94 | 0.004820513 | 0 | 0 | 0
95 | 0.004820513 | 0 | 0 | 0
96 | 0.004820513 | 0 | 0 | 0
97 | 0.004820513 | 0 | 0 | 0
98 | 0.004820513 | 0 | 0 | 0
99 | 0.004820513 | 0 | 0 | 0
100 | 0.004820513 | 0 | 0 | 0
101 | 0.004820513 | 0 | 0 | 0
102 | 0.004820513 | 0 | 0 | 0
103 | 0.003213675 | 0 | 0 | 0
104 | 0.004820513 | 0 | 0 | 0
105 | 0.004820513 | 0 | 0 | 0
106 | 0.003213675 | 0 | 0 | 0
107 | 0.004820513 | 0 | 0 | 0
108 | 0.004820513 | 0 | 0 | 0
109 | 0.004820513 | 0 | 0 | 0
110 | 0.004820513 | 0 | 0 | 0
111 | 0.004820513 | 0 | 0 | 0
112 | 0.004820513 | 0 | 0 | 0
113 | 0.004820513 | 0 | 0 | 0
114 | 0.004820513 | 0 | 0 | 0
115 | 0.004820513 | 0.007876655 | 0.1358044 | 3.796952e-05
116 | 0.003213675 | 0 | 0 | 0
117 | 0.004820513 | 0 | 0 | 0
118 | 0.004820513 | 0 | 0 | 0
119 | 0.004820513 | 0 | 0 | 0
120 | 0.004820513 | 0.007876655 | 0.1358044 | 3.796952e-05
121 | 0.004820513 | 0 | 0 | 0
122 | 0.004820513 | 0 | 0 | 0
123 | 0.004820513 | 0 | 0 | 0
124 | 0.00642735 | 0 | 0 | 0
125 | 0.004820513 | 0 | 0 | 0
126 | 0.004820513 | 0 | 0 | 0
127 | 0.004820513 | 0 | 0 | 0
128 | 0.003213675 | 0 | 0 | 0
129 | 0.004820513 | 0 | 0 | 0
130 | 0.004820513 | 0 | 0 | 0
131 | 0.004820513 | 0 | 0 | 0
132 | 0.003213675 | 0 | 0 | 0
133 | 0.004820513 | 0 | 0 | 0
134 | 0.003213675 | 0 | 0 | 0
135 | 0.004820513 | 0 | 0 | 0
136 | 0.003213675 | 0 | 0 | 0
137 | 0.004820513 | 0 | 0 | 0
138 | 0.004820513 | 0 | 0 | 0
139 | 0.004820513 | 0 | 0 | 0
140 | 0.004820513 | 0 | 0 | 0
141 | 0.003213675 | 0 | 0 | 0
142 | 0.003213675 | 0 | 0 | 0
143 | 0.004820513 | 0 | 0 | 0
144 | 0.004820513 | 0 | 0 | 0
145 | 0.004820513 | 0 | 0 | 0
146 | 0.003213675 | 0 | 0 | 0
147 | 0.003213675 | 0 | 0 | 0
148 | 0.004820513 | 0 | 0 | 0
149 | 0.003213675 | 0 | 0 | 0
150 | 0.003213675 | 0 | 0 | 0
151 | 0.003213675 | 0.007876655 | 0.1358044 | 2.531301e-05
152 | 0.003213675 | 0.007876655 | 0.1358044 | 2.531301e-05
153 | 0.003213675 | 0.007876655 | 0.1358044 | 2.531301e-05
154 | 0.003213675 | 0.007876655 | 0.1358044 | 2.531301e-05
155 | 0.003213675 | 0.007876655 | 0.1358044 | 2.531301e-05
156 | 0.003213675 | 0.007876655 | 0.1358044 | 2.531301e-05
157 | 0.003213675 | 0 | 0 | 0
158 | 0.003213675 | 0 | 0 | 0
159 | 0.003213675 | 0.007876655 | 0.1358044 | 2.531301e-05
160 | 0.004820513 | 0 | 0 | 0
161 | 0.003213675 | 0 | 0 | 0
162 | 0.003213675 | 0.007876655 | 0.1358044 | 2.531301e-05
163 | 0.004820513 | 0 | 0 | 0
164 | 0.003213675 | 0.007876655 | 0.1358044 | 2.531301e-05
165 | 0.004820513 | 0 | 0 | 0
166 | 0.004820513 | 0.007876655 | 0.1358044 | 3.796952e-05
167 | 0.003213675 | 0 | 0 | 0
168 | 0.004820513 | 0.007876655 | 0.1358044 | 3.796952e-05
169 | 0.003213675 | 0 | 0 | 0
170 | 0.003213675 | 0.007876655 | 0.1358044 | 2.531301e-05
171 | 0.004820513 | 0.007876655 | 0.1358044 | 3.796952e-05
172 | 0.003213675 | 0 | 0 | 0
173 | 0.003213675 | 0 | 0 | 0
174 | 0.003213675 | 0.007876655 | 0.1358044 | 2.531301e-05
175 | 0.003213675 | 0.007876655 | 0.1358044 | 2.531301e-05
176 | 0.003213675 | 0.007876655 | 0.1358044 | 2.531301e-05
177 | 0.003213675 | 0 | 0 | 0
178 | 0.003213675 | 0.007876655 | 0.1358044 | 2.531301e-05
179 | 0.004820513 | 0.007876655 | 0.1358044 | 3.796952e-05
180 | 0.004820513 | 0.007876655 | 0.1358044 | 3.796952e-05
181 | 0.003213675 | 0.007876655 | 0.1358044 | 2.531301e-05
182 | 0.003213675 | 0 | 0 | 0
183 | 0.003213675 | 0.007876655 | 0.1358044 | 2.531301e-05
184 | 0.003213675 | 0.007876655 | 0.1358044 | 2.531301e-05
185 | 0.003213675 | 0.007876655 | 0.1358044 | 2.531301e-05
186 | 0.003213675 | 0 | 0 | 0
187 | 0.003213675 | 0.007876655 | 0.1358044 | 2.531301e-05
188 | 0.004820513 | 0.007876655 | 0.1358044 | 3.796952e-05
189 | 0.003213675 | 0 | 0 | 0
190 | 0.003213675 | 0.007876655 | 0.1358044 | 2.531301e-05
191 | 0.003213675 | 0.007876655 | 0.1358044 | 2.531301e-05
192 | 0.004820513 | 0.007876655 | 0.1358044 | 3.796952e-05
193 | 0.003213675 | 0.007876655 | 0.1358044 | 2.531301e-05
194 | 0.003213675 | 0.007876655 | 0.1358044 | 2.531301e-05
195 | 0.003213675 | 0.007876655 | 0.1358044 | 2.531301e-05
196 | 0.003213675 | 0.007876655 | 0.1358044 | 2.531301e-05
197 | 0.003213675 | 0.007876655 | 0.1358044 | 2.531301e-05
198 | 0.001606838 | 0.007876655 | 0.1358044 | 1.265651e-05
199 | 0.004820513 | 0.007876655 | 0.1358044 | 3.796952e-05
200 | 0.003213675 | 0.007876655 | 0.1358044 | 2.531301e-05
201 | 0.003213675 | 0.007876655 | 0.1358044 | 2.531301e-05
202 | 0.003213675 | 0.007876655 | 0.1358044 | 2.531301e-05
203 | 0.004820513 | 0.007876655 | 0.1358044 | 3.796952e-05
204 | 0.003213675 | 0.007876655 | 0.1358044 | 2.531301e-05
205 | 0.003213675 | 0.007876655 | 0.1358044 | 2.531301e-05
206 | 0.001606838 | 0.007876655 | 0.1358044 | 1.265651e-05
207 | 0.003213675 | 0.007876655 | 0.1358044 | 2.531301e-05
208 | 0.003213675 | 0.007876655 | 0.1358044 | 2.531301e-05
209 | 0.003213675 | 0.007876655 | 0.1358044 | 2.531301e-05
210 | 0.003213675 | 0.007876655 | 0.1358044 | 2.531301e-05
211 | 0.003213675 | 0.007876655 | 0.1358044 | 2.531301e-05
212 | 0.003213675 | 0.007876655 | 0.1358044 | 2.531301e-05
213 | 0.003213675 | 0.007876655 | 0.1358044 | 2.531301e-05
214 | 0.003213675 | 0.007876655 | 0.1358044 | 2.531301e-05
215 | 0.003213675 | 0.007876655 | 0.1358044 | 2.531301e-05
216 | 0.003213675 | 0.007876655 | 0.1358044 | 2.531301e-05
217 | 0.003213675 | 0.007876655 | 0.1358044 | 2.531301e-05
218 | 0.003213675 | 0.007876655 | 0.1358044 | 2.531301e-05
219 | 0.001606838 | 0.007876655 | 0.1358044 | 1.265651e-05
220 | 0.003213675 | 0.007876655 | 0.1358044 | 2.531301e-05
221 | 0.003213675 | 0.007876655 | 0.1358044 | 2.531301e-05
222 | 0.003213675 | 0.01575331 | 0.2716088 | 5.062602e-05
223 | 0.001606838 | 0.007876655 | 0.1358044 | 1.265651e-05
224 | 0.003213675 | 0.007876655 | 0.1358044 | 2.531301e-05
225 | 0.003213675 | 0.01575331 | 0.2716088 | 5.062602e-05
226 | 0.003213675 | 0.007876655 | 0.1358044 | 2.531301e-05
227 | 0.003213675 | 0.01575331 | 0.2716088 | 5.062602e-05
228 | 0.003213675 | 0.01575331 | 0.2716088 | 5.062602e-05
229 | 0.003213675 | 0.01575331 | 0.2716088 | 5.062602e-05
230 | 0.003213675 | 0.01575331 | 0.2716088 | 5.062602e-05
231 | 0.003213675 | 0.01575331 | 0.2716088 | 5.062602e-05
232 | 0.003213675 | 0.01575331 | 0.2716088 | 5.062602e-05
233 | 0.003213675 | 0.01575331 | 0.2716088 | 5.062602e-05
234 | 0.003213675 | 0.01575331 | 0.2716088 | 5.062602e-05
235 | 0.003213675 | 0.01575331 | 0.2716088 | 5.062602e-05
236 | 0.003213675 | 0.01575331 | 0.2716088 | 5.062602e-05
237 | 0.003213675 | 0.01575331 | 0.2716088 | 5.062602e-05
238 | 0.001606838 | 0.01575331 | 0.2716088 | 2.531301e-05
239 | 0.003213675 | 0.01575331 | 0.2716088 | 5.062602e-05
240 | 0.003213675 | 0.01575331 | 0.2716088 | 5.062602e-05
241 | 0.003213675 | 0.02362996 | 0.4074132 | 7.593903e-05
242 | 0.003213675 | 0.01575331 | 0.2716088 | 5.062602e-05
243 | 0.003213675 | 0.02362996 | 0.4074132 | 7.593903e-05
244 | 0.003213675 | 0.02362996 | 0.4074132 | 7.593903e-05
245 | 0.003213675 | 0.02362996 | 0.4074132 | 7.593903e-05
246 | 0.003213675 | 0.02362996 | 0.4074132 | 7.593903e-05
247 | 0.003213675 | 0.02362996 | 0.4074132 | 7.593903e-05
248 | 0.003213675 | 0.02362996 | 0.4074132 | 7.593903e-05
249 | 0.003213675 | 0.02362996 | 0.4074132 | 7.593903e-05
250 | 0.003213675 | 0.03150662 | 0.5432176 | 0.000101252
251 | 0.001606838 | 0.03150662 | 0.5432176 | 5.062602e-05
252 | 0.003213675 | 0.03150662 | 0.5432176 | 0.000101252
253 | 0.003213675 | 0.03150662 | 0.5432176 | 0.000101252
254 | 0.003213675 | 0.03938327 | 0.679022 | 0.0001265651
255 | 0.003213675 | 0.03150662 | 0.5432176 | 0.000101252