## Summary
| 0 | 0 | 0 | 0 | 0 | 0 | 0 | 0 | 0 | 0 | 0 | 0
Time | 2023-10-16 16:06 | 2023-10-16 16:06 | 2023-10-16 16:06 | 2023-10-16 16:07 | 2023-10-16 16:07 | 2023-10-16 16:07 | 2023-10-16 16:07 | 2023-10-16 16:07 | 2023-10-16 16:07 | 2023-10-16 16:07 | 2023-10-16 16:07 | 2023-10-16 16:07
ID | X---_LM_UE | X---_LM_UE | X---_LM_UE | X---_LM_UE | X---_LM_UE | X---_LM_UE | X---_LM_UE | X---_LM_UE | X---_LM_UE | X---_LM_UE | X---_LM_UE | X---_LM_UE
Pixel | 0 | 1 | 2 | 3 | 4 | 5 | 0 | 1 | 2 | 3 | 4 | 5
Pixel Area | 0.058 | 0.058 | 0.058 | 0.058 | 0.058 | 0.058 | 0.058 | 0.058 | 0.058 | 0.058 | 0.058 | 0.058
Irradiance | 100 | 100 | 100 | 100 | 100 | 100 | 100 | 100 | 100 | 100 | 100 | 100
Panel Temperature | 0 | 0 | 0 | 0 | 0 | 0 | 0 | 0 | 0 | 0 | 0 | 0
Voc | 0.003213675 | 0.00642735 | 0.00642735 | 0.004820513 | 0.004820513 | 0.004820513 | 0.003213675 | 0.9512479 | 0.5656068 | 0.811453 | 0.9512479 | 0.2233504
Isc | 0 | 0 | 0 | 0 | 0 | 0 | 1.402045 | 1.402045 | 1.252388 | 1.346908 | 1.394168 | 0
Vmp | 0.6716581 | 0.7343248 | 0.257094 | 0.7262906 | 0.7407521 | 0.004820513 | 0.6957607 | 0.7198632 | 0.2522735 | 0.7343248 | 0.7439658 | 0.2233504
Imp | 1.213005 | 1.213005 | 0.7955421 | 1.079102 | 1.205128 | 0.2441763 | 1.236635 | 1.260265 | 0.8270488 | 1.086978 | 1.228758 | 0
Pmp | 0.8147246 | 0.8907395 | 0.2045291 | 0.7837414 | 0.8927013 | 0.001177055 | 0.8604019 | 0.9072183 | 0.2086425 | 0.7981952 | 0.9141541 | 0
FF | 8147245.6 | 8907395.3 | 2045291.3 | 7837414.4 | 8927012.9 | 11770.55 | 190.9536 | 0.6802307 | 0.2945433 | 0.7303109 | 0.6893037 | 0
Eff | 0.1404698 | 0.1535758 | 0.03526364 | 0.1351278 | 0.153914 | 0.0002029405 | 0.1483452 | 0.1564169 | 0.03597284 | 0.1376199 | 0.1576128 | 0
Dir | Reverse | Reverse | Reverse | Reverse | Reverse | Reverse | Forward | Forward | Forward | Forward | Forward | Forward