## Summary
0
Time | 2023-10-16 16:07
ID | X---_LM_UE
Pixel | 1
Pixel Area | 0.058
Irradiance | 100
Panel Temperature | 0
Voc | 0.9512479
Isc | 1.402045
Vmp | 0.7198632
Imp | 1.260265
Pmp | 0.9072183
FF | 0.6802307
Eff | 0.1564169
Dir | Forward

## Data
| Voltage | Current | Current Density | Power
0 | 0.9512479 | 0.01575331 | 0.2716088 | 0.0149853
1 | 0.9544615 | 0.01575331 | 0.2716088 | 0.01503593
2 | 0.9560684 | 0.007876655 | 0.1358044 | 0.007530621
3 | 0.9592821 | 0.007876655 | 0.1358044 | 0.007555934
4 | 0.9608889 | 0.007876655 | 0.1358044 | 0.00756859
5 | 0.9624957 | 0.007876655 | 0.1358044 | 0.007581247
6 | 0.9641026 | 0.007876655 | 0.1358044 | 0.007593903
7 | 0.9657094 | 0.007876655 | 0.1358044 | 0.00760656
8 | 0.9673162 | 0.007876655 | 0.1358044 | 0.007619216
9 | 0.9689231 | 0 | 0 | 0
10 | 0.9689231 | 0.007876655 | 0.1358044 | 0.007631873
11 | 0.9705299 | 0 | 0 | 0
12 | 0.9705299 | 0 | 0 | 0
13 | 0.9721368 | 0 | 0 | 0
14 | 0.9721368 | 0.007876655 | 0.1358044 | 0.007657186
15 | 0.9737436 | 0 | 0 | 0
16 | 0.9753504 | 0 | 0 | 0
17 | 0.9753504 | 0 | 0 | 0
18 | 0.9753504 | 0 | 0 | 0
19 | 0.9769573 | 0 | 0 | 0
20 | 0.9769573 | 0 | 0 | 0
21 | 0.9769573 | 0.007876655 | 0.1358044 | 0.007695155
22 | 0.9785641 | 0 | 0 | 0
23 | 0.9785641 | 0 | 0 | 0
24 | 0.9785641 | 0 | 0 | 0
25 | 0.9801709 | 0 | 0 | 0
26 | 0.9785641 | 0 | 0 | 0
27 | 0.9801709 | 0 | 0 | 0
28 | 0.9801709 | 0 | 0 | 0
29 | 0.9801709 | 0 | 0 | 0
30 | 0.9801709 | 0 | 0 | 0
31 | 0.9817778 | 0 | 0 | 0
32 | 0.9801709 | 0 | 0 | 0
33 | 0.9817778 | 0 | 0 | 0
34 | 0.9817778 | 0 | 0 | 0
35 | 0.9817778 | 0 | 0 | 0
36 | 0.9817778 | 0 | 0 | 0
37 | 0.9817778 | 0 | 0 | 0
38 | 0.9817778 | 0 | 0 | 0
39 | 0.9817778 | 0 | 0 | 0
40 | 0.9817778 | 0 | 0 | 0
41 | 0.9833846 | 0 | 0 | 0
42 | 0.9833846 | 0 | 0 | 0
43 | 0.9833846 | 0 | 0 | 0
44 | 0.9833846 | 0 | 0 | 0
45 | 0.9833846 | 0 | 0 | 0
46 | 0.9833846 | 0 | 0 | 0
47 | 0.9833846 | 0 | 0 | 0
48 | 0.9833846 | 0 | 0 | 0
49 | 0.9833846 | 0 | 0 | 0
50 | 0.9833846 | 0 | 0 | 0
51 | 0.9833846 | 0 | 0 | 0
52 | 0.9833846 | 0 | 0 | 0
53 | 0.9849915 | 0 | 0 | 0
54 | 0.9833846 | 0 | 0 | 0
55 | 0.9849915 | 0 | 0 | 0
56 | 0.9849915 | 0 | 0 | 0
57 | 0.9833846 | 0 | 0 | 0
58 | 0.9849915 | 0 | 0 | 0
59 | 0.9849915 | 0 | 0 | 0
60 | 0.9849915 | 0 | 0 | 0
61 | 0.9849915 | 0 | 0 | 0
62 | 0.9849915 | 0 | 0 | 0
63 | 0.9849915 | 0 | 0 | 0
64 | 0.9849915 | 0 | 0 | 0
65 | 0.9849915 | 0 | 0 | 0
66 | 0.9849915 | 0 | 0 | 0
67 | 0.9849915 | 0 | 0 | 0
68 | 0.9849915 | 0 | 0 | 0
69 | 0.9849915 | 0 | 0 | 0
70 | 0.9849915 | 0 | 0 | 0
71 | 0.9849915 | 0 | 0 | 0
72 | 0.9849915 | 0 | 0 | 0
73 | 0.9849915 | 0 | 0 | 0
74 | 0.9849915 | 0 | 0 | 0
75 | 0.9849915 | 0 | 0 | 0
76 | 0.9849915 | 0 | 0 | 0
77 | 0.9849915 | 0 | 0 | 0
78 | 0.9865983 | 0 | 0 | 0
79 | 0.9849915 | 0 | 0 | 0
80 | 0.9865983 | 0 | 0 | 0
81 | 0.9865983 | 0 | 0 | 0
82 | 0.9865983 | 0 | 0 | 0
83 | 0.9865983 | 0 | 0 | 0
84 | 0.9865983 | 0 | 0 | 0
85 | 0.9865983 | 0 | 0 | 0
86 | 0.9865983 | 0 | 0 | 0
87 | 0.9865983 | 0 | 0 | 0
88 | 0.9865983 | 0 | 0 | 0
89 | 0.9865983 | 0 | 0 | 0
90 | 0.9865983 | 0 | 0 | 0
91 | 0.9865983 | 0 | 0 | 0
92 | 0.9865983 | 0 | 0 | 0
93 | 0.9865983 | 0 | 0 | 0
94 | 0.9865983 | 0 | 0 | 0
95 | 0.9865983 | 0 | 0 | 0
96 | 0.9865983 | 0 | 0 | 0
97 | 0.9865983 | 0 | 0 | 0
98 | 0.9865983 | 0 | 0 | 0
99 | 0.9865983 | 0 | 0 | 0
100 | 0.9865983 | 0 | 0 | 0
101 | 0.9865983 | 0 | 0 | 0
102 | 0.9865983 | 0 | 0 | 0
103 | 0.9865983 | 0 | 0 | 0
104 | 0.9865983 | 0 | 0 | 0
105 | 0.9865983 | 0 | 0 | 0
106 | 0.9865983 | 0 | 0 | 0
107 | 0.9865983 | 0 | 0 | 0
108 | 0.9865983 | 0 | 0 | 0
109 | 0.9865983 | 0 | 0 | 0
110 | 0.9865983 | 0 | 0 | 0
111 | 0.9865983 | 0 | 0 | 0
112 | 0.9865983 | 0 | 0 | 0
113 | 0.9865983 | 0 | 0 | 0
114 | 0.9865983 | 0 | 0 | 0
115 | 0.9865983 | 0 | 0 | 0
116 | 0.9865983 | 0 | 0 | 0
117 | 0.9865983 | 0 | 0 | 0
118 | 0.9865983 | 0 | 0 | 0
119 | 0.9865983 | 0 | 0 | 0
120 | 0.9865983 | 0 | 0 | 0
121 | 0.9865983 | 0 | 0 | 0
122 | 0.9865983 | 0 | 0 | 0
123 | 0.9865983 | 0 | 0 | 0
124 | 0.9865983 | 0 | 0 | 0
125 | 0.9882051 | 0 | 0 | 0
126 | 0.9865983 | 0 | 0 | 0
127 | 0.9865983 | 0 | 0 | 0
128 | 0.9689231 | 0.1496564 | 2.580284 | 0.1450056
129 | 0.9512479 | 0.2678063 | 4.617349 | 0.2547501
130 | 0.9351795 | 0.3702028 | 6.382807 | 0.346206
131 | 0.9223248 | 0.4489693 | 7.740851 | 0.4140955
132 | 0.9110769 | 0.5198592 | 8.96309 | 0.4736317
133 | 0.9014359 | 0.5749958 | 9.913721 | 0.5183219
134 | 0.8934017 | 0.6222557 | 10.72855 | 0.5559243
135 | 0.8853675 | 0.661639 | 11.40757 | 0.5857937
136 | 0.8789402 | 0.7010223 | 12.08659 | 0.6161567
137 | 0.8741197 | 0.7325289 | 12.62981 | 0.6403179
138 | 0.8692991 | 0.7561589 | 13.03722 | 0.6573283
139 | 0.8644786 | 0.7797888 | 13.44464 | 0.6741108
140 | 0.8596581 | 0.8034188 | 13.85205 | 0.6906655
141 | 0.8580513 | 0.8112955 | 13.98785 | 0.6961331
142 | 0.8532308 | 0.8270488 | 14.25946 | 0.7056635
143 | 0.8516239 | 0.8428021 | 14.53107 | 0.7177504
144 | 0.8484103 | 0.8585554 | 14.80268 | 0.7284072
145 | 0.8451966 | 0.8743087 | 15.07429 | 0.7389627
146 | 0.8419829 | 0.890062 | 15.3459 | 0.749417
147 | 0.8403761 | 0.9058153 | 15.61751 | 0.7612255
148 | 0.8371624 | 0.913692 | 15.75331 | 0.7649086
149 | 0.8355556 | 0.9215686 | 15.88911 | 0.7700218
150 | 0.8339487 | 0.9294453 | 16.02492 | 0.7751097
151 | 0.830735 | 0.9373219 | 16.16072 | 0.7786662
152 | 0.8291282 | 0.9451986 | 16.29653 | 0.7836908
153 | 0.8275214 | 0.9530752 | 16.43233 | 0.7886901
154 | 0.8259145 | 0.9609519 | 16.56814 | 0.7936641
155 | 0.8243077 | 0.9688286 | 16.70394 | 0.7986128
156 | 0.821094 | 0.9767052 | 16.83975 | 0.8019668
157 | 0.821094 | 0.9845819 | 16.97555 | 0.8084343
158 | 0.8178803 | 0.9924585 | 17.11135 | 0.8117123
159 | 0.8178803 | 1.000335 | 17.24716 | 0.8181545
160 | 0.8130598 | 1.016088 | 17.51877 | 0.8261407
161 | 0.8098462 | 1.023965 | 17.65457 | 0.8292542
162 | 0.8066325 | 1.039718 | 17.92618 | 0.8386707
163 | 0.8034188 | 1.055472 | 18.19779 | 0.8479859
164 | 0.8002051 | 1.055472 | 18.19779 | 0.8445939
165 | 0.7969915 | 1.071225 | 18.4694 | 0.8537572
166 | 0.7953846 | 1.079102 | 18.6052 | 0.8583009
167 | 0.7921709 | 1.086978 | 18.74101 | 0.8610727
168 | 0.7889573 | 1.094855 | 18.87681 | 0.8637938
169 | 0.7857436 | 1.110608 | 19.14842 | 0.8726534
170 | 0.7825299 | 1.118485 | 19.28422 | 0.875248
171 | 0.7809231 | 1.126362 | 19.42003 | 0.8796018
172 | 0.7777094 | 1.134238 | 19.55583 | 0.8821078
173 | 0.7761026 | 1.142115 | 19.69164 | 0.8863984
174 | 0.7728889 | 1.149992 | 19.82744 | 0.8888157
175 | 0.7712821 | 1.157868 | 19.96325 | 0.893043
176 | 0.7664615 | 1.165745 | 20.09905 | 0.8934987
177 | 0.761641 | 1.173622 | 20.23485 | 0.8938783
178 | 0.7568205 | 1.189375 | 20.50646 | 0.9001433
179 | 0.752 | 1.197252 | 20.64227 | 0.9003332
180 | 0.7487863 | 1.205128 | 20.77807 | 0.9023835
181 | 0.7455726 | 1.213005 | 20.91388 | 0.9043832
182 | 0.7407521 | 1.220882 | 21.04968 | 0.9043706
183 | 0.7375385 | 1.228758 | 21.18549 | 0.9062564
184 | 0.7327179 | 1.236635 | 21.32129 | 0.9061045
185 | 0.7278974 | 1.244511 | 21.45709 | 0.9058767
186 | 0.7230769 | 1.252388 | 21.5929 | 0.905573
187 | 0.7198632 | 1.260265 | 21.7287 | 0.9072183
188 | 0.7150427 | 1.268141 | 21.86451 | 0.9067753
189 | 0.7102222 | 1.268141 | 21.86451 | 0.9006622
190 | 0.7054017 | 1.276018 | 22.00031 | 0.9001053
191 | 0.702188 | 1.283895 | 22.13612 | 0.9015355
192 | 0.692547 | 1.291771 | 22.27192 | 0.8946124
193 | 0.6845128 | 1.299648 | 22.40773 | 0.8896258
194 | 0.6764786 | 1.307525 | 22.54353 | 0.8845125
195 | 0.6684444 | 1.315401 | 22.67933 | 0.8792727
196 | 0.6620171 | 1.315401 | 22.67933 | 0.8708182
197 | 0.6539829 | 1.323278 | 22.81514 | 0.8654012
198 | 0.6475556 | 1.331155 | 22.95094 | 0.8619966
199 | 0.6411282 | 1.331155 | 22.95094 | 0.8534408
200 | 0.633094 | 1.339031 | 23.08675 | 0.8477327
201 | 0.623453 | 1.339031 | 23.08675 | 0.8348231
202 | 0.6170256 | 1.339031 | 23.08675 | 0.8262167
203 | 0.6105983 | 1.346908 | 23.22255 | 0.8224197
204 | 0.6025641 | 1.354785 | 23.35836 | 0.8163446
205 | 0.5961368 | 1.354785 | 23.35836 | 0.8076369
206 | 0.5897094 | 1.354785 | 23.35836 | 0.7989292
207 | 0.5816752 | 1.362661 | 23.49416 | 0.7926263
208 | 0.5704274 | 1.362661 | 23.49416 | 0.7772993
209 | 0.5575726 | 1.362661 | 23.49416 | 0.7597827
210 | 0.5479316 | 1.362661 | 23.49416 | 0.7466452
211 | 0.5382906 | 1.370538 | 23.62996 | 0.7377477
212 | 0.5286496 | 1.370538 | 23.62996 | 0.7245343
213 | 0.5190085 | 1.370538 | 23.62996 | 0.7113209
214 | 0.5109744 | 1.370538 | 23.62996 | 0.7003098
215 | 0.5013333 | 1.378415 | 23.76577 | 0.6910452
216 | 0.4916923 | 1.378415 | 23.76577 | 0.6777559
217 | 0.4820513 | 1.378415 | 23.76577 | 0.6644665
218 | 0.4724103 | 1.378415 | 23.76577 | 0.6511772
219 | 0.4643761 | 1.378415 | 23.76577 | 0.6401028
220 | 0.454735 | 1.378415 | 23.76577 | 0.6268134
221 | 0.4467009 | 1.378415 | 23.76577 | 0.615739
222 | 0.4386667 | 1.378415 | 23.76577 | 0.6046645
223 | 0.4306325 | 1.386291 | 23.90157 | 0.596982
224 | 0.4129573 | 1.378415 | 23.76577 | 0.5692263
225 | 0.3936752 | 1.386291 | 23.90157 | 0.5457485
226 | 0.3792137 | 1.386291 | 23.90157 | 0.5257006
227 | 0.3647521 | 1.386291 | 23.90157 | 0.5056527
228 | 0.3502906 | 1.386291 | 23.90157 | 0.4856048
229 | 0.3390427 | 1.386291 | 23.90157 | 0.470012
230 | 0.326188 | 1.386291 | 23.90157 | 0.4521916
231 | 0.3149402 | 1.394168 | 24.03738 | 0.4390795
232 | 0.3036923 | 1.386291 | 23.90157 | 0.421006
233 | 0.2908376 | 1.386291 | 23.90157 | 0.4031856
234 | 0.2811966 | 1.394168 | 24.03738 | 0.3920353
235 | 0.2699487 | 1.394168 | 24.03738 | 0.3763538
236 | 0.2603077 | 1.386291 | 23.90157 | 0.3608623
237 | 0.2506667 | 1.394168 | 24.03738 | 0.3494714
238 | 0.2410256 | 1.394168 | 24.03738 | 0.3360302
239 | 0.2313846 | 1.394168 | 24.03738 | 0.322589
240 | 0.2185299 | 1.394168 | 24.03738 | 0.3046674
241 | 0.2040684 | 1.394168 | 24.03738 | 0.2845056
242 | 0.1912137 | 1.394168 | 24.03738 | 0.266584
243 | 0.1799658 | 1.386291 | 23.90157 | 0.249485
244 | 0.1687179 | 1.394168 | 24.03738 | 0.2352212
245 | 0.1590769 | 1.394168 | 24.03738 | 0.2217799
246 | 0.1494359 | 1.394168 | 24.03738 | 0.2083387
247 | 0.138188 | 1.394168 | 24.03738 | 0.1926573
248 | 0.1269402 | 1.394168 | 24.03738 | 0.1769759
249 | 0.1172991 | 1.394168 | 24.03738 | 0.1635347
250 | 0.1060513 | 1.394168 | 24.03738 | 0.1478533
251 | 0.09641026 | 1.394168 | 24.03738 | 0.1344121
252 | 0.08676923 | 1.394168 | 24.03738 | 0.1209709
253 | 0.07873504 | 1.394168 | 24.03738 | 0.1097699
254 | 0.06909402 | 1.394168 | 24.03738 | 0.09632866
255 | 0.06105983 | 1.402045 | 24.17318 | 0.0856086