## Summary
0
Time | 2023-10-16 16:07
ID | X---_LM_UE
Pixel | 2
Pixel Area | 0.058
Irradiance | 100
Panel Temperature | 0
Voc | 0.5656068
Isc | 1.252388
Vmp | 0.2522735
Imp | 0.8270488
Pmp | 0.2086425
FF | 0.2945433
Eff | 0.03597284
Dir | Forward

## Data
| Voltage | Current | Current Density | Power
0 | 0.5656068 | 0 | 0 | 0
1 | 0.5479316 | 0 | 0 | 0
2 | 0.5334701 | 0 | 0 | 0
3 | 0.5206154 | 0 | 0 | 0
4 | 0.5093675 | 0 | 0 | 0
5 | 0.4997265 | 0 | 0 | 0
6 | 0.4916923 | 0 | 0 | 0
7 | 0.485265 | 0 | 0 | 0
8 | 0.4788376 | 0 | 0 | 0
9 | 0.4740171 | 0 | 0 | 0
10 | 0.4691966 | 0 | 0 | 0
11 | 0.4643761 | 0 | 0 | 0
12 | 0.4611624 | 0 | 0 | 0
13 | 0.4579487 | 0 | 0 | 0
14 | 0.454735 | 0 | 0 | 0
15 | 0.4531282 | 0 | 0 | 0
16 | 0.4515214 | 0 | 0 | 0
17 | 0.4483077 | 0 | 0 | 0
18 | 0.4483077 | 0 | 0 | 0
19 | 0.4467009 | 0 | 0 | 0
20 | 0.445094 | 0 | 0 | 0
21 | 0.445094 | 0 | 0 | 0
22 | 0.4434872 | 0 | 0 | 0
23 | 0.4418803 | 0 | 0 | 0
24 | 0.4418803 | 0 | 0 | 0
25 | 0.4418803 | 0 | 0 | 0
26 | 0.4402735 | 0 | 0 | 0
27 | 0.4402735 | 0 | 0 | 0
28 | 0.4402735 | 0 | 0 | 0
29 | 0.4402735 | 0 | 0 | 0
30 | 0.4402735 | 0 | 0 | 0
31 | 0.4402735 | 0 | 0 | 0
32 | 0.4386667 | 0 | 0 | 0
33 | 0.4386667 | 0 | 0 | 0
34 | 0.4386667 | 0 | 0 | 0
35 | 0.4386667 | 0 | 0 | 0
36 | 0.4386667 | 0 | 0 | 0
37 | 0.4386667 | 0 | 0 | 0
38 | 0.4386667 | 0 | 0 | 0
39 | 0.4386667 | 0 | 0 | 0
40 | 0.4370598 | 0 | 0 | 0
41 | 0.4386667 | 0 | 0 | 0
42 | 0.4370598 | 0 | 0 | 0
43 | 0.4370598 | 0 | 0 | 0
44 | 0.4370598 | 0 | 0 | 0
45 | 0.4370598 | 0 | 0 | 0
46 | 0.4386667 | 0 | 0 | 0
47 | 0.4370598 | 0 | 0 | 0
48 | 0.4386667 | 0 | 0 | 0
49 | 0.4386667 | 0 | 0 | 0
50 | 0.4386667 | 0 | 0 | 0
51 | 0.4370598 | 0 | 0 | 0
52 | 0.4386667 | 0 | 0 | 0
53 | 0.4370598 | 0 | 0 | 0
54 | 0.4386667 | 0 | 0 | 0
55 | 0.4386667 | 0 | 0 | 0
56 | 0.4370598 | 0 | 0 | 0
57 | 0.4386667 | 0 | 0 | 0
58 | 0.4370598 | 0 | 0 | 0
59 | 0.4370598 | 0 | 0 | 0
60 | 0.4370598 | 0 | 0 | 0
61 | 0.4370598 | 0 | 0 | 0
62 | 0.4370598 | 0 | 0 | 0
63 | 0.4386667 | 0 | 0 | 0
64 | 0.4370598 | 0 | 0 | 0
65 | 0.4386667 | 0 | 0 | 0
66 | 0.4370598 | 0 | 0 | 0
67 | 0.4370598 | 0 | 0 | 0
68 | 0.4370598 | 0 | 0 | 0
69 | 0.4370598 | 0 | 0 | 0
70 | 0.4370598 | 0 | 0 | 0
71 | 0.4386667 | 0 | 0 | 0
72 | 0.4370598 | 0 | 0 | 0
73 | 0.4370598 | 0 | 0 | 0
74 | 0.4370598 | 0 | 0 | 0
75 | 0.4370598 | 0 | 0 | 0
76 | 0.4370598 | 0 | 0 | 0
77 | 0.4370598 | 0 | 0 | 0
78 | 0.4386667 | 0 | 0 | 0
79 | 0.4386667 | 0 | 0 | 0
80 | 0.4386667 | 0 | 0 | 0
81 | 0.4370598 | 0 | 0 | 0
82 | 0.4386667 | 0 | 0 | 0
83 | 0.4386667 | 0 | 0 | 0
84 | 0.4370598 | 0 | 0 | 0
85 | 0.4386667 | 0 | 0 | 0
86 | 0.4370598 | 0 | 0 | 0
87 | 0.4386667 | 0 | 0 | 0
88 | 0.4386667 | 0 | 0 | 0
89 | 0.4386667 | 0 | 0 | 0
90 | 0.4386667 | 0 | 0 | 0
91 | 0.4370598 | 0 | 0 | 0
92 | 0.4386667 | 0 | 0 | 0
93 | 0.4370598 | 0 | 0 | 0
94 | 0.4370598 | 0 | 0 | 0
95 | 0.4370598 | 0 | 0 | 0
96 | 0.4386667 | 0 | 0 | 0
97 | 0.4386667 | 0 | 0 | 0
98 | 0.4386667 | 0 | 0 | 0
99 | 0.4370598 | 0 | 0 | 0
100 | 0.4370598 | 0 | 0 | 0
101 | 0.4386667 | 0 | 0 | 0
102 | 0.4386667 | 0 | 0 | 0
103 | 0.4386667 | 0 | 0 | 0
104 | 0.4370598 | 0 | 0 | 0
105 | 0.4386667 | 0 | 0 | 0
106 | 0.4386667 | 0 | 0 | 0
107 | 0.4386667 | 0 | 0 | 0
108 | 0.4370598 | 0 | 0 | 0
109 | 0.4370598 | 0 | 0 | 0
110 | 0.4370598 | 0 | 0 | 0
111 | 0.4370598 | 0 | 0 | 0
112 | 0.4386667 | 0 | 0 | 0
113 | 0.4370598 | 0 | 0 | 0
114 | 0.4370598 | 0 | 0 | 0
115 | 0.4386667 | 0 | 0 | 0
116 | 0.4386667 | 0 | 0 | 0
117 | 0.4386667 | 0 | 0 | 0
118 | 0.4370598 | 0 | 0 | 0
119 | 0.4386667 | 0 | 0 | 0
120 | 0.4386667 | 0 | 0 | 0
121 | 0.4370598 | 0 | 0 | 0
122 | 0.4386667 | 0 | 0 | 0
123 | 0.4386667 | 0 | 0 | 0
124 | 0.4370598 | 0 | 0 | 0
125 | 0.4370598 | 0 | 0 | 0
126 | 0.4386667 | 0 | 0 | 0
127 | 0.4386667 | 0 | 0 | 0
128 | 0.4274188 | 0.06301324 | 1.086435 | 0.02693304
129 | 0.4193846 | 0.1181498 | 2.037066 | 0.04955022
130 | 0.4113504 | 0.1575331 | 2.716088 | 0.06480131
131 | 0.4049231 | 0.1969164 | 3.39511 | 0.07973598
132 | 0.4001026 | 0.228423 | 3.938327 | 0.09139263
133 | 0.3952821 | 0.252053 | 4.345741 | 0.09963201
134 | 0.3920684 | 0.2756829 | 4.753154 | 0.1080866
135 | 0.3872479 | 0.2914362 | 5.024763 | 0.1128581
136 | 0.3840342 | 0.3071895 | 5.296371 | 0.1179713
137 | 0.3824274 | 0.3229429 | 5.56798 | 0.1235022
138 | 0.3792137 | 0.3308195 | 5.703785 | 0.1254513
139 | 0.3776068 | 0.3386962 | 5.839589 | 0.127894
140 | 0.376 | 0.3465728 | 5.975393 | 0.1303114
141 | 0.3743932 | 0.3544495 | 6.111198 | 0.1327035
142 | 0.3727863 | 0.3623261 | 6.247002 | 0.1350702
143 | 0.3711795 | 0.3702028 | 6.382807 | 0.1374117
144 | 0.3695726 | 0.3780794 | 6.518611 | 0.1397278
145 | 0.3679658 | 0.3780794 | 6.518611 | 0.1391203
146 | 0.3679658 | 0.3859561 | 6.654415 | 0.1420186
147 | 0.366359 | 0.3938327 | 6.79022 | 0.1442842
148 | 0.3647521 | 0.3938327 | 6.79022 | 0.1436513
149 | 0.3647521 | 0.4017094 | 6.926024 | 0.1465244
150 | 0.3631453 | 0.4017094 | 6.926024 | 0.1458789
151 | 0.3631453 | 0.4095861 | 7.061829 | 0.1487393
152 | 0.3615385 | 0.4095861 | 7.061829 | 0.1480811
153 | 0.3615385 | 0.4174627 | 7.197633 | 0.1509288
154 | 0.3599316 | 0.4174627 | 7.197633 | 0.150258
155 | 0.3599316 | 0.4174627 | 7.197633 | 0.150258
156 | 0.3583248 | 0.4253394 | 7.333437 | 0.1524096
157 | 0.3583248 | 0.4253394 | 7.333437 | 0.1524096
158 | 0.3567179 | 0.433216 | 7.469242 | 0.1545359
159 | 0.3567179 | 0.433216 | 7.469242 | 0.1545359
160 | 0.3551111 | 0.4410927 | 7.605046 | 0.1566369
161 | 0.3535043 | 0.4489693 | 7.740851 | 0.1587126
162 | 0.3518974 | 0.456846 | 7.876655 | 0.1607629
163 | 0.3518974 | 0.456846 | 7.876655 | 0.1607629
164 | 0.3502906 | 0.4647226 | 8.012459 | 0.162788
165 | 0.3486838 | 0.4647226 | 8.012459 | 0.1620412
166 | 0.3470769 | 0.4725993 | 8.148264 | 0.1640283
167 | 0.3470769 | 0.4725993 | 8.148264 | 0.1640283
168 | 0.3454701 | 0.480476 | 8.284068 | 0.1659901
169 | 0.3454701 | 0.4883526 | 8.419873 | 0.1687112
170 | 0.3438632 | 0.4883526 | 8.419873 | 0.1679265
171 | 0.3422564 | 0.4962293 | 8.555677 | 0.1698376
172 | 0.3422564 | 0.4962293 | 8.555677 | 0.1698376
173 | 0.3406496 | 0.5041059 | 8.691481 | 0.1717235
174 | 0.3406496 | 0.5041059 | 8.691481 | 0.1717235
175 | 0.3390427 | 0.5119826 | 8.827286 | 0.173584
176 | 0.3374359 | 0.5119826 | 8.827286 | 0.1727613
177 | 0.3374359 | 0.5198592 | 8.96309 | 0.1754192
178 | 0.3358291 | 0.5277359 | 9.098894 | 0.177229
179 | 0.3342222 | 0.5277359 | 9.098894 | 0.1763811
180 | 0.3326154 | 0.5356125 | 9.234699 | 0.178153
181 | 0.3310085 | 0.5434892 | 9.370503 | 0.1798996
182 | 0.3294017 | 0.5434892 | 9.370503 | 0.1790263
183 | 0.3294017 | 0.5513658 | 9.506308 | 0.1816209
184 | 0.3277949 | 0.5513658 | 9.506308 | 0.1807349
185 | 0.3277949 | 0.5592425 | 9.642112 | 0.1833168
186 | 0.326188 | 0.5671192 | 9.777916 | 0.1849875
187 | 0.3245812 | 0.5671192 | 9.777916 | 0.1840762
188 | 0.3229744 | 0.5749958 | 9.913721 | 0.1857089
189 | 0.3213675 | 0.5749958 | 9.913721 | 0.184785
190 | 0.3213675 | 0.5828725 | 10.04953 | 0.1873163
191 | 0.3197607 | 0.5907491 | 10.18533 | 0.1888983
192 | 0.3181538 | 0.5907491 | 10.18533 | 0.1879491
193 | 0.3149402 | 0.6065024 | 10.45694 | 0.191012
194 | 0.3149402 | 0.6065024 | 10.45694 | 0.191012
195 | 0.3133333 | 0.6143791 | 10.59274 | 0.1925054
196 | 0.3101197 | 0.6222557 | 10.72855 | 0.1929737
197 | 0.3085128 | 0.6301324 | 10.86435 | 0.1944039
198 | 0.3085128 | 0.638009 | 11.00016 | 0.196834
199 | 0.306906 | 0.638009 | 11.00016 | 0.1958088
200 | 0.3036923 | 0.6458857 | 11.13596 | 0.1961505
201 | 0.3020855 | 0.6537624 | 11.27176 | 0.1974921
202 | 0.3004786 | 0.661639 | 11.40757 | 0.1988084
203 | 0.2988718 | 0.6695157 | 11.54337 | 0.2000993
204 | 0.297265 | 0.6695157 | 11.54337 | 0.1990235
205 | 0.2956581 | 0.6773923 | 11.67918 | 0.2002765
206 | 0.2940513 | 0.685269 | 11.81498 | 0.2015042
207 | 0.2924444 | 0.685269 | 11.81498 | 0.2004031
208 | 0.2892308 | 0.7010223 | 12.08659 | 0.2027572
209 | 0.2860171 | 0.7088989 | 12.2224 | 0.2027572
210 | 0.2844103 | 0.7246523 | 12.494 | 0.2060985
211 | 0.2811966 | 0.7325289 | 12.62981 | 0.2059846
212 | 0.2795897 | 0.7404056 | 12.76561 | 0.2070098
213 | 0.2763761 | 0.7482822 | 12.90142 | 0.2068073
214 | 0.2747692 | 0.7561589 | 13.03722 | 0.2077692
215 | 0.2715556 | 0.7640355 | 13.17303 | 0.2074781
216 | 0.2683419 | 0.7719122 | 13.30883 | 0.2071364
217 | 0.266735 | 0.7797888 | 13.44464 | 0.207997
218 | 0.2635214 | 0.7876655 | 13.58044 | 0.2075667
219 | 0.2619145 | 0.7955421 | 13.71624 | 0.208364
220 | 0.2587009 | 0.8034188 | 13.85205 | 0.2078451
221 | 0.257094 | 0.8112955 | 13.98785 | 0.2085792
222 | 0.2538803 | 0.8191721 | 14.12366 | 0.2079717
223 | 0.2522735 | 0.8270488 | 14.25946 | 0.2086425
224 | 0.2442393 | 0.8506787 | 14.66687 | 0.2077692
225 | 0.237812 | 0.866432 | 14.93848 | 0.2060479
226 | 0.2313846 | 0.890062 | 15.3459 | 0.2059467
227 | 0.2249573 | 0.9058153 | 15.61751 | 0.2037697
228 | 0.2201368 | 0.913692 | 15.75331 | 0.2011372
229 | 0.2153162 | 0.9294453 | 16.02492 | 0.2001247
230 | 0.2104957 | 0.9451986 | 16.29653 | 0.1989603
231 | 0.2072821 | 0.9530752 | 16.43233 | 0.1975554
232 | 0.2008547 | 0.9688286 | 16.70394 | 0.1945938
233 | 0.1944274 | 0.9767052 | 16.83975 | 0.1898982
234 | 0.1896068 | 1.000335 | 17.24716 | 0.1896704
235 | 0.1847863 | 1.008212 | 17.38296 | 0.1863038
236 | 0.1799658 | 1.016088 | 17.51877 | 0.1828612
237 | 0.1751453 | 1.031842 | 17.79038 | 0.1807222
238 | 0.1703248 | 1.031842 | 17.79038 | 0.1757482
239 | 0.1655043 | 1.047595 | 18.06198 | 0.1733815
240 | 0.1574701 | 1.071225 | 18.4694 | 0.1686859
241 | 0.1494359 | 1.086978 | 18.74101 | 0.1624336
242 | 0.1397949 | 1.102732 | 19.01262 | 0.1541562
243 | 0.1333675 | 1.110608 | 19.14842 | 0.1481191
244 | 0.1269402 | 1.126362 | 19.42003 | 0.1429805
245 | 0.118906 | 1.142115 | 19.69164 | 0.1358043
246 | 0.1124786 | 1.149992 | 19.82744 | 0.1293495
247 | 0.1060513 | 1.165745 | 20.09905 | 0.1236287
248 | 0.09801709 | 1.173622 | 20.23485 | 0.115035
249 | 0.08998291 | 1.181498 | 20.37066 | 0.1063146
250 | 0.08355556 | 1.197252 | 20.64227 | 0.100037
251 | 0.07552137 | 1.205128 | 20.77807 | 0.09101293
252 | 0.06748718 | 1.220882 | 21.04968 | 0.08239385
253 | 0.06105983 | 1.228758 | 21.18549 | 0.07502776
254 | 0.05463248 | 1.236635 | 21.32129 | 0.06756043
255 | 0.04820513 | 1.252388 | 21.5929 | 0.06037153