## Summary
0
Time | 2023-10-16 16:07
ID | X---_LM_UE
Pixel | 3
Pixel Area | 0.058
Irradiance | 100
Panel Temperature | 0
Voc | 0.811453
Isc | 1.346908
Vmp | 0.7343248
Imp | 1.086978
Pmp | 0.7981952
FF | 0.7303109
Eff | 0.1376199
Dir | Forward

## Data
| Voltage | Current | Current Density | Power
0 | 0.811453 | 0 | 0 | 0
1 | 0.8275214 | 0 | 0 | 0
2 | 0.8435897 | 0 | 0 | 0
3 | 0.8564444 | 0 | 0 | 0
4 | 0.8676923 | 0 | 0 | 0
5 | 0.8773333 | 0 | 0 | 0
6 | 0.8869744 | 0 | 0 | 0
7 | 0.8950085 | 0 | 0 | 0
8 | 0.9014359 | 0 | 0 | 0
9 | 0.9078632 | 0 | 0 | 0
10 | 0.9126838 | 0 | 0 | 0
11 | 0.9175043 | 0 | 0 | 0
12 | 0.9223248 | 0 | 0 | 0
13 | 0.9255385 | 0 | 0 | 0
14 | 0.9287521 | 0 | 0 | 0
15 | 0.930359 | 0 | 0 | 0
16 | 0.9335726 | 0 | 0 | 0
17 | 0.9351795 | 0 | 0 | 0
18 | 0.9383932 | 0 | 0 | 0
19 | 0.94 | 0 | 0 | 0
20 | 0.94 | 0 | 0 | 0
21 | 0.9432137 | 0 | 0 | 0
22 | 0.9432137 | 0 | 0 | 0
23 | 0.9448205 | 0 | 0 | 0
24 | 0.9464274 | 0 | 0 | 0
25 | 0.9464274 | 0 | 0 | 0
26 | 0.9480342 | 0 | 0 | 0
27 | 0.9480342 | 0 | 0 | 0
28 | 0.949641 | 0 | 0 | 0
29 | 0.949641 | 0 | 0 | 0
30 | 0.949641 | 0 | 0 | 0
31 | 0.9512479 | 0 | 0 | 0
32 | 0.9512479 | 0 | 0 | 0
33 | 0.9512479 | 0 | 0 | 0
34 | 0.9528547 | 0 | 0 | 0
35 | 0.9528547 | 0 | 0 | 0
36 | 0.9528547 | 0 | 0 | 0
37 | 0.9528547 | 0 | 0 | 0
38 | 0.9528547 | 0 | 0 | 0
39 | 0.9528547 | 0 | 0 | 0
40 | 0.9528547 | 0 | 0 | 0
41 | 0.9544615 | 0 | 0 | 0
42 | 0.9544615 | 0 | 0 | 0
43 | 0.9544615 | 0 | 0 | 0
44 | 0.9544615 | 0 | 0 | 0
45 | 0.9544615 | 0 | 0 | 0
46 | 0.9544615 | 0 | 0 | 0
47 | 0.9544615 | 0 | 0 | 0
48 | 0.9544615 | 0 | 0 | 0
49 | 0.9544615 | 0 | 0 | 0
50 | 0.9544615 | 0 | 0 | 0
51 | 0.9544615 | 0 | 0 | 0
52 | 0.9544615 | 0 | 0 | 0
53 | 0.9544615 | 0 | 0 | 0
54 | 0.9544615 | 0 | 0 | 0
55 | 0.9544615 | 0 | 0 | 0
56 | 0.9544615 | 0 | 0 | 0
57 | 0.9544615 | 0 | 0 | 0
58 | 0.9544615 | 0 | 0 | 0
59 | 0.9544615 | 0 | 0 | 0
60 | 0.9544615 | 0 | 0 | 0
61 | 0.9544615 | 0 | 0 | 0
62 | 0.9544615 | 0 | 0 | 0
63 | 0.9544615 | 0 | 0 | 0
64 | 0.9560684 | 0 | 0 | 0
65 | 0.9560684 | 0 | 0 | 0
66 | 0.9560684 | 0 | 0 | 0
67 | 0.9560684 | 0 | 0 | 0
68 | 0.9560684 | 0 | 0 | 0
69 | 0.9560684 | 0 | 0 | 0
70 | 0.9560684 | 0 | 0 | 0
71 | 0.9560684 | 0 | 0 | 0
72 | 0.9560684 | 0 | 0 | 0
73 | 0.9560684 | 0 | 0 | 0
74 | 0.9576752 | 0 | 0 | 0
75 | 0.9576752 | 0 | 0 | 0
76 | 0.9576752 | 0 | 0 | 0
77 | 0.9560684 | 0 | 0 | 0
78 | 0.9560684 | 0 | 0 | 0
79 | 0.9560684 | 0 | 0 | 0
80 | 0.9560684 | 0 | 0 | 0
81 | 0.9560684 | 0 | 0 | 0
82 | 0.9560684 | 0 | 0 | 0
83 | 0.9576752 | 0 | 0 | 0
84 | 0.9576752 | 0 | 0 | 0
85 | 0.9560684 | 0 | 0 | 0
86 | 0.9560684 | 0 | 0 | 0
87 | 0.9576752 | 0 | 0 | 0
88 | 0.9576752 | 0 | 0 | 0
89 | 0.9576752 | 0 | 0 | 0
90 | 0.9576752 | 0 | 0 | 0
91 | 0.9576752 | 0 | 0 | 0
92 | 0.9576752 | 0 | 0 | 0
93 | 0.9592821 | 0 | 0 | 0
94 | 0.9592821 | 0 | 0 | 0
95 | 0.9576752 | 0 | 0 | 0
96 | 0.9592821 | 0 | 0 | 0
97 | 0.9576752 | 0 | 0 | 0
98 | 0.9576752 | 0 | 0 | 0
99 | 0.9576752 | 0 | 0 | 0
100 | 0.9576752 | 0 | 0 | 0
101 | 0.9576752 | 0 | 0 | 0
102 | 0.9576752 | 0 | 0 | 0
103 | 0.9576752 | 0 | 0 | 0
104 | 0.9576752 | 0 | 0 | 0
105 | 0.9576752 | 0 | 0 | 0
106 | 0.9576752 | 0 | 0 | 0
107 | 0.9560684 | 0 | 0 | 0
108 | 0.9576752 | 0 | 0 | 0
109 | 0.9576752 | 0 | 0 | 0
110 | 0.9576752 | 0 | 0 | 0
111 | 0.9560684 | 0 | 0 | 0
112 | 0.9576752 | 0 | 0 | 0
113 | 0.9576752 | 0 | 0 | 0
114 | 0.9576752 | 0 | 0 | 0
115 | 0.9576752 | 0 | 0 | 0
116 | 0.9576752 | 0 | 0 | 0
117 | 0.9560684 | 0 | 0 | 0
118 | 0.9576752 | 0 | 0 | 0
119 | 0.9576752 | 0 | 0 | 0
120 | 0.9576752 | 0 | 0 | 0
121 | 0.9576752 | 0 | 0 | 0
122 | 0.9576752 | 0 | 0 | 0
123 | 0.9576752 | 0 | 0 | 0
124 | 0.9576752 | 0 | 0 | 0
125 | 0.9576752 | 0 | 0 | 0
126 | 0.9576752 | 0 | 0 | 0
127 | 0.9576752 | 0 | 0 | 0
128 | 0.94 | 0.1417798 | 2.444479 | 0.133273
129 | 0.9239316 | 0.2599296 | 4.481545 | 0.2401572
130 | 0.9094701 | 0.3623261 | 6.247002 | 0.3295248
131 | 0.8950085 | 0.4410927 | 7.605046 | 0.3947817
132 | 0.8837607 | 0.5041059 | 8.691481 | 0.445509
133 | 0.8741197 | 0.5592425 | 9.642112 | 0.4888449
134 | 0.8660855 | 0.6065024 | 10.45694 | 0.5252829
135 | 0.8596581 | 0.6458857 | 11.13596 | 0.5552409
136 | 0.8532308 | 0.6773923 | 11.67918 | 0.577972
137 | 0.8468034 | 0.7088989 | 12.2224 | 0.600298
138 | 0.8419829 | 0.7325289 | 12.62981 | 0.6167768
139 | 0.8371624 | 0.7640355 | 13.17303 | 0.6396218
140 | 0.8339487 | 0.7719122 | 13.30883 | 0.6437352
141 | 0.830735 | 0.7955421 | 13.71624 | 0.6608847
142 | 0.8275214 | 0.8034188 | 13.85205 | 0.6648462
143 | 0.8243077 | 0.8191721 | 14.12366 | 0.6752499
144 | 0.821094 | 0.8349254 | 14.39527 | 0.6855523
145 | 0.8178803 | 0.8506787 | 14.66687 | 0.6957534
146 | 0.8146667 | 0.8585554 | 14.80268 | 0.6994365
147 | 0.811453 | 0.866432 | 14.93848 | 0.7030689
148 | 0.8082393 | 0.8821854 | 15.21009 | 0.7130169
149 | 0.8066325 | 0.890062 | 15.3459 | 0.7179529
150 | 0.8050256 | 0.8979387 | 15.4817 | 0.7228636
151 | 0.801812 | 0.9058153 | 15.61751 | 0.7262936
152 | 0.8002051 | 0.913692 | 15.75331 | 0.731141
153 | 0.7985983 | 0.9215686 | 15.88911 | 0.7359631
154 | 0.7953846 | 0.9294453 | 16.02492 | 0.7392665
155 | 0.7937778 | 0.9373219 | 16.16072 | 0.7440253
156 | 0.7921709 | 0.9373219 | 16.16072 | 0.7425192
157 | 0.7889573 | 0.9451986 | 16.29653 | 0.7457213
158 | 0.7873504 | 0.9530752 | 16.43233 | 0.7504042
159 | 0.7857436 | 0.9609519 | 16.56814 | 0.7550618
160 | 0.7809231 | 0.9688286 | 16.70394 | 0.7565806
161 | 0.7777094 | 0.9845819 | 16.97555 | 0.7657186
162 | 0.7728889 | 1.000335 | 17.24716 | 0.7731479
163 | 0.7696752 | 1.008212 | 17.38296 | 0.7759957
164 | 0.7648547 | 1.016088 | 17.51877 | 0.7771601
165 | 0.761641 | 1.023965 | 17.65457 | 0.7798939
166 | 0.7584274 | 1.031842 | 17.79038 | 0.782577
167 | 0.7552137 | 1.039718 | 17.92618 | 0.7852096
168 | 0.7503932 | 1.047595 | 18.06198 | 0.7861082
169 | 0.7471795 | 1.055472 | 18.19779 | 0.7886268
170 | 0.7439658 | 1.063348 | 18.33359 | 0.7910949
171 | 0.7407521 | 1.071225 | 18.4694 | 0.7935123
172 | 0.7391453 | 1.079102 | 18.6052 | 0.797613
173 | 0.7343248 | 1.086978 | 18.74101 | 0.7981952
174 | 0.7311111 | 1.086978 | 18.74101 | 0.794702
175 | 0.7295043 | 1.086978 | 18.74101 | 0.7929554
176 | 0.7230769 | 1.102732 | 19.01262 | 0.7973598
177 | 0.7166496 | 1.110608 | 19.14842 | 0.795917
178 | 0.7118291 | 1.118485 | 19.28422 | 0.7961701
179 | 0.7070085 | 1.118485 | 19.28422 | 0.7907785
180 | 0.702188 | 1.126362 | 19.42003 | 0.7909177
181 | 0.6973675 | 1.134238 | 19.55583 | 0.790981
182 | 0.692547 | 1.142115 | 19.69164 | 0.7909683
183 | 0.6877265 | 1.142115 | 19.69164 | 0.7854627
184 | 0.682906 | 1.149992 | 19.82744 | 0.7853362
185 | 0.6780855 | 1.157868 | 19.96325 | 0.7851337
186 | 0.6716581 | 1.157868 | 19.96325 | 0.7776916
187 | 0.6668376 | 1.165745 | 20.09905 | 0.7773626
188 | 0.6620171 | 1.173622 | 20.23485 | 0.7769576
189 | 0.6571966 | 1.173622 | 20.23485 | 0.7713001
190 | 0.6523761 | 1.173622 | 20.23485 | 0.7656426
191 | 0.6475556 | 1.181498 | 20.37066 | 0.7650857
192 | 0.6395214 | 1.189375 | 20.50646 | 0.7606307
193 | 0.6298803 | 1.197252 | 20.64227 | 0.7541252
194 | 0.6218462 | 1.197252 | 20.64227 | 0.7445063
195 | 0.613812 | 1.205128 | 20.77807 | 0.7397221
196 | 0.6073846 | 1.213005 | 20.91388 | 0.7367605
197 | 0.6025641 | 1.213005 | 20.91388 | 0.7309132
198 | 0.5961368 | 1.220882 | 21.04968 | 0.7278123
199 | 0.5897094 | 1.220882 | 21.04968 | 0.7199653
200 | 0.5816752 | 1.228758 | 21.18549 | 0.7147382
201 | 0.573641 | 1.228758 | 21.18549 | 0.7048661
202 | 0.5672137 | 1.228758 | 21.18549 | 0.6969684
203 | 0.5591795 | 1.236635 | 21.32129 | 0.6915008
204 | 0.5527521 | 1.236635 | 21.32129 | 0.6835525
205 | 0.5463248 | 1.236635 | 21.32129 | 0.6756043
206 | 0.5398974 | 1.244511 | 21.45709 | 0.6719086
207 | 0.5334701 | 1.244511 | 21.45709 | 0.6639096
208 | 0.5222222 | 1.252388 | 21.5929 | 0.6540249
209 | 0.5125812 | 1.252388 | 21.5929 | 0.6419506
210 | 0.5029402 | 1.252388 | 21.5929 | 0.6298763
211 | 0.4932991 | 1.260265 | 21.7287 | 0.6216875
212 | 0.4868718 | 1.260265 | 21.7287 | 0.6135874
213 | 0.4788376 | 1.268141 | 21.86451 | 0.6072338
214 | 0.4691966 | 1.268141 | 21.86451 | 0.5950076
215 | 0.4627692 | 1.268141 | 21.86451 | 0.5868568
216 | 0.4531282 | 1.268141 | 21.86451 | 0.5746307
217 | 0.445094 | 1.276018 | 22.00031 | 0.567948
218 | 0.435453 | 1.276018 | 22.00031 | 0.5556459
219 | 0.4290256 | 1.283895 | 22.13612 | 0.5508238
220 | 0.4209915 | 1.283895 | 22.13612 | 0.5405087
221 | 0.4129573 | 1.283895 | 22.13612 | 0.5301937
222 | 0.4065299 | 1.283895 | 22.13612 | 0.5219416
223 | 0.4001026 | 1.283895 | 22.13612 | 0.5136896
224 | 0.3824274 | 1.291771 | 22.27192 | 0.4940087
225 | 0.366359 | 1.291771 | 22.27192 | 0.473252
226 | 0.3518974 | 1.291771 | 22.27192 | 0.454571
227 | 0.3390427 | 1.299648 | 22.40773 | 0.4406362
228 | 0.326188 | 1.299648 | 22.40773 | 0.4239296
229 | 0.316547 | 1.299648 | 22.40773 | 0.4113997
230 | 0.3052991 | 1.299648 | 22.40773 | 0.3967814
231 | 0.2940513 | 1.307525 | 22.54353 | 0.3844793
232 | 0.2828034 | 1.315401 | 22.67933 | 0.372
233 | 0.2731624 | 1.307525 | 22.54353 | 0.3571666
234 | 0.2635214 | 1.315401 | 22.67933 | 0.3466364
235 | 0.2538803 | 1.315401 | 22.67933 | 0.3339546
236 | 0.2442393 | 1.315401 | 22.67933 | 0.3212727
237 | 0.2345983 | 1.315401 | 22.67933 | 0.3085909
238 | 0.2265641 | 1.315401 | 22.67933 | 0.2980227
239 | 0.2185299 | 1.315401 | 22.67933 | 0.2874545
240 | 0.2040684 | 1.323278 | 22.81514 | 0.2700392
241 | 0.1912137 | 1.323278 | 22.81514 | 0.2530289
242 | 0.1799658 | 1.323278 | 22.81514 | 0.2381448
243 | 0.1703248 | 1.323278 | 22.81514 | 0.225387
244 | 0.1590769 | 1.323278 | 22.81514 | 0.210503
245 | 0.1494359 | 1.331155 | 22.95094 | 0.1989223
246 | 0.1397949 | 1.331155 | 22.95094 | 0.1860886
247 | 0.1317607 | 1.331155 | 22.95094 | 0.1753939
248 | 0.1205128 | 1.331155 | 22.95094 | 0.1604212
249 | 0.1108718 | 1.331155 | 22.95094 | 0.1475875
250 | 0.1012308 | 1.331155 | 22.95094 | 0.1347538
251 | 0.09158974 | 1.331155 | 22.95094 | 0.1219201
252 | 0.08194872 | 1.339031 | 23.08675 | 0.1097319
253 | 0.07391453 | 1.339031 | 23.08675 | 0.09897387
254 | 0.06588034 | 1.339031 | 23.08675 | 0.08821584
255 | 0.05784615 | 1.346908 | 23.22255 | 0.07791345