## Summary
0
Time | 2023-10-16 16:07
ID | X---_LM_UE
Pixel | 3
Pixel Area | 0.058
Irradiance | 100
Panel Temperature | 0
Voc | 0.004820513
Isc | 0
Vmp | 0.7262906
Imp | 1.079102
Pmp | 0.7837414
FF | 7837414.4
Eff | 0.1351278
Dir | Reverse

## Data
| Voltage | Current | Current Density | Power
0 | 0.004820513 | 1.331155 | 22.95094 | 0.006416848
1 | 0.004820513 | 1.331155 | 22.95094 | 0.006416848
2 | 0.00642735 | 1.331155 | 22.95094 | 0.008555798
3 | 0.009641026 | 1.331155 | 22.95094 | 0.0128337
4 | 0.01124786 | 1.331155 | 22.95094 | 0.01497265
5 | 0.01606838 | 1.331155 | 22.95094 | 0.02138949
6 | 0.01928205 | 1.331155 | 22.95094 | 0.02566739
7 | 0.02410256 | 1.331155 | 22.95094 | 0.03208424
8 | 0.03052991 | 1.331155 | 22.95094 | 0.04064004
9 | 0.03695726 | 1.331155 | 22.95094 | 0.04919584
10 | 0.04499145 | 1.331155 | 22.95094 | 0.05989058
11 | 0.0514188 | 1.331155 | 22.95094 | 0.06844638
12 | 0.05784615 | 1.331155 | 22.95094 | 0.07700218
13 | 0.0642735 | 1.331155 | 22.95094 | 0.08555798
14 | 0.07070085 | 1.323278 | 22.81514 | 0.09355689
15 | 0.07712821 | 1.323278 | 22.81514 | 0.1020621
16 | 0.08998291 | 1.323278 | 22.81514 | 0.1190724
17 | 0.1012308 | 1.323278 | 22.81514 | 0.1339565
18 | 0.1124786 | 1.323278 | 22.81514 | 0.1488405
19 | 0.1221197 | 1.323278 | 22.81514 | 0.1615983
20 | 0.1317607 | 1.323278 | 22.81514 | 0.174356
21 | 0.1397949 | 1.315401 | 22.67933 | 0.1838864
22 | 0.1478291 | 1.323278 | 22.81514 | 0.1956189
23 | 0.1574701 | 1.315401 | 22.67933 | 0.2071364
24 | 0.1671111 | 1.315401 | 22.67933 | 0.2198182
25 | 0.1751453 | 1.315401 | 22.67933 | 0.2303864
26 | 0.1847863 | 1.315401 | 22.67933 | 0.2430682
27 | 0.1928205 | 1.307525 | 22.54353 | 0.2521176
28 | 0.2008547 | 1.307525 | 22.54353 | 0.2626225
29 | 0.2088889 | 1.307525 | 22.54353 | 0.2731274
30 | 0.2153162 | 1.307525 | 22.54353 | 0.2815313
31 | 0.2233504 | 1.307525 | 22.54353 | 0.2920362
32 | 0.2410256 | 1.307525 | 22.54353 | 0.315147
33 | 0.257094 | 1.299648 | 22.40773 | 0.3341317
34 | 0.2715556 | 1.299648 | 22.40773 | 0.3529267
35 | 0.2844103 | 1.299648 | 22.40773 | 0.3696332
36 | 0.297265 | 1.291771 | 22.27192 | 0.3839984
37 | 0.3085128 | 1.291771 | 22.27192 | 0.398528
38 | 0.3197607 | 1.291771 | 22.27192 | 0.4130577
39 | 0.3294017 | 1.291771 | 22.27192 | 0.4255117
40 | 0.3390427 | 1.283895 | 22.13612 | 0.4352952
41 | 0.3502906 | 1.283895 | 22.13612 | 0.4497363
42 | 0.3599316 | 1.283895 | 22.13612 | 0.4621143
43 | 0.3695726 | 1.283895 | 22.13612 | 0.4744924
44 | 0.3776068 | 1.283895 | 22.13612 | 0.4848074
45 | 0.385641 | 1.283895 | 22.13612 | 0.4951225
46 | 0.3936752 | 1.276018 | 22.00031 | 0.5023367
47 | 0.4001026 | 1.276018 | 22.00031 | 0.5105381
48 | 0.4113504 | 1.268141 | 21.86451 | 0.5216505
49 | 0.4225983 | 1.268141 | 21.86451 | 0.5359144
50 | 0.4338462 | 1.268141 | 21.86451 | 0.5501783
51 | 0.4434872 | 1.268141 | 21.86451 | 0.5624045
52 | 0.4515214 | 1.260265 | 21.7287 | 0.5690365
53 | 0.4611624 | 1.260265 | 21.7287 | 0.5811867
54 | 0.4691966 | 1.260265 | 21.7287 | 0.5913119
55 | 0.4772308 | 1.252388 | 21.5929 | 0.5976782
56 | 0.485265 | 1.252388 | 21.5929 | 0.6077401
57 | 0.4932991 | 1.252388 | 21.5929 | 0.617802
58 | 0.5013333 | 1.244511 | 21.45709 | 0.6239151
59 | 0.5093675 | 1.244511 | 21.45709 | 0.6339137
60 | 0.5174017 | 1.244511 | 21.45709 | 0.6439124
61 | 0.5238291 | 1.236635 | 21.32129 | 0.6477853
62 | 0.5302564 | 1.244511 | 21.45709 | 0.6599102
63 | 0.5366838 | 1.236635 | 21.32129 | 0.6636818
64 | 0.5479316 | 1.228758 | 21.18549 | 0.6732755
65 | 0.5575726 | 1.220882 | 21.04968 | 0.6807301
66 | 0.5656068 | 1.220882 | 21.04968 | 0.6905389
67 | 0.573641 | 1.213005 | 20.91388 | 0.6958294
68 | 0.5816752 | 1.213005 | 20.91388 | 0.7055749
69 | 0.5881026 | 1.205128 | 20.77807 | 0.708739
70 | 0.5945299 | 1.197252 | 20.64227 | 0.7118019
71 | 0.5993504 | 1.197252 | 20.64227 | 0.7175732
72 | 0.6073846 | 1.197252 | 20.64227 | 0.7271922
73 | 0.6122051 | 1.189375 | 20.50646 | 0.7281414
74 | 0.6186325 | 1.181498 | 20.37066 | 0.7309132
75 | 0.6250598 | 1.181498 | 20.37066 | 0.7385071
76 | 0.6314872 | 1.181498 | 20.37066 | 0.746101
77 | 0.6363077 | 1.173622 | 20.23485 | 0.7467844
78 | 0.642735 | 1.173622 | 20.23485 | 0.7543277
79 | 0.6475556 | 1.165745 | 20.09905 | 0.7548846
80 | 0.6539829 | 1.157868 | 19.96325 | 0.7572261
81 | 0.6604103 | 1.149992 | 19.82744 | 0.7594663
82 | 0.6668376 | 1.142115 | 19.69164 | 0.7616052
83 | 0.673265 | 1.142115 | 19.69164 | 0.768946
84 | 0.6796923 | 1.134238 | 19.55583 | 0.7709331
85 | 0.6845128 | 1.126362 | 19.42003 | 0.771009
86 | 0.6893333 | 1.126362 | 19.42003 | 0.7764386
87 | 0.6941538 | 1.118485 | 19.28422 | 0.7764007
88 | 0.6989744 | 1.118485 | 19.28422 | 0.7817923
89 | 0.7037949 | 1.110608 | 19.14842 | 0.7816405
90 | 0.7086154 | 1.102732 | 19.01262 | 0.7814126
91 | 0.7118291 | 1.094855 | 18.87681 | 0.7793496
92 | 0.7150427 | 1.094855 | 18.87681 | 0.7828681
93 | 0.7198632 | 1.086978 | 18.74101 | 0.7824758
94 | 0.7230769 | 1.079102 | 18.6052 | 0.7802736
95 | 0.7262906 | 1.079102 | 18.6052 | 0.7837414
96 | 0.7311111 | 1.063348 | 18.33359 | 0.7774258
97 | 0.7359316 | 1.047595 | 18.06198 | 0.7709584
98 | 0.7407521 | 1.039718 | 17.92618 | 0.7701737
99 | 0.7455726 | 1.023965 | 17.65457 | 0.7634404
100 | 0.7487863 | 1.023965 | 17.65457 | 0.7667311
101 | 0.752 | 1.008212 | 17.38296 | 0.7581753
102 | 0.7552137 | 1.000335 | 17.24716 | 0.7554668
103 | 0.7584274 | 0.9924585 | 17.11135 | 0.7527077
104 | 0.761641 | 0.9924585 | 17.11135 | 0.7558971
105 | 0.7648547 | 0.9767052 | 16.83975 | 0.7470376
106 | 0.7664615 | 0.9767052 | 16.83975 | 0.748607
107 | 0.7696752 | 0.9688286 | 16.70394 | 0.7456833
108 | 0.7712821 | 0.9609519 | 16.56814 | 0.741165
109 | 0.7744957 | 0.9609519 | 16.56814 | 0.7442531
110 | 0.7761026 | 0.9451986 | 16.29653 | 0.7335711
111 | 0.7777094 | 0.9451986 | 16.29653 | 0.7350898
112 | 0.7809231 | 0.9373219 | 16.16072 | 0.7319763
113 | 0.7841368 | 0.9294453 | 16.02492 | 0.7288122
114 | 0.7857436 | 0.9215686 | 15.88911 | 0.7241166
115 | 0.7889573 | 0.913692 | 15.75331 | 0.7208639
116 | 0.7905641 | 0.913692 | 15.75331 | 0.7223321
117 | 0.7921709 | 0.9058153 | 15.61751 | 0.7175606
118 | 0.7953846 | 0.9058153 | 15.61751 | 0.7204716
119 | 0.7953846 | 0.8979387 | 15.4817 | 0.7142066
120 | 0.7985983 | 0.890062 | 15.3459 | 0.710802
121 | 0.8002051 | 0.8821854 | 15.21009 | 0.7059292
122 | 0.801812 | 0.8743087 | 15.07429 | 0.7010312
123 | 0.8034188 | 0.8743087 | 15.07429 | 0.702436
124 | 0.8050256 | 0.866432 | 14.93848 | 0.6975
125 | 0.8066325 | 0.866432 | 14.93848 | 0.6988922
126 | 0.8066325 | 0.8585554 | 14.80268 | 0.6925387
127 | 0.8066325 | 0.8585554 | 14.80268 | 0.6925387
128 | 0.8275214 | 0.7167756 | 12.3582 | 0.5931471
129 | 0.8435897 | 0.5986258 | 10.32113 | 0.5049946
130 | 0.8596581 | 0.5119826 | 8.827286 | 0.44013
131 | 0.8725128 | 0.4253394 | 7.333437 | 0.3711141
132 | 0.8837607 | 0.3623261 | 6.247002 | 0.3202096
133 | 0.8917949 | 0.3071895 | 5.296371 | 0.2739501
134 | 0.8998291 | 0.2599296 | 4.481545 | 0.2338922
135 | 0.9062564 | 0.2205463 | 3.802523 | 0.1998715
136 | 0.9126838 | 0.1811631 | 3.123501 | 0.1653446
137 | 0.9175043 | 0.1575331 | 2.716088 | 0.1445373
138 | 0.9223248 | 0.1339031 | 2.308675 | 0.1235022
139 | 0.9271453 | 0.1102732 | 1.901262 | 0.1022393
140 | 0.930359 | 0.09451986 | 1.629653 | 0.0879374
141 | 0.9335726 | 0.07876655 | 1.358044 | 0.0735343
142 | 0.9367863 | 0.07088989 | 1.22224 | 0.06640868
143 | 0.9383932 | 0.05513658 | 0.9506308 | 0.05173979
144 | 0.94 | 0.05513658 | 0.9506308 | 0.05182839
145 | 0.9416068 | 0.03938327 | 0.679022 | 0.03708356
146 | 0.9448205 | 0.03938327 | 0.679022 | 0.03721013
147 | 0.9448205 | 0.03150662 | 0.5432176 | 0.0297681
148 | 0.9464274 | 0.02362996 | 0.4074132 | 0.02236404
149 | 0.9480342 | 0.02362996 | 0.4074132 | 0.02240201
150 | 0.9480342 | 0.01575331 | 0.2716088 | 0.01493468
151 | 0.949641 | 0.01575331 | 0.2716088 | 0.01495999
152 | 0.9512479 | 0.01575331 | 0.2716088 | 0.0149853
153 | 0.9512479 | 0.01575331 | 0.2716088 | 0.0149853
154 | 0.9528547 | 0.01575331 | 0.2716088 | 0.01501062
155 | 0.9528547 | 0.007876655 | 0.1358044 | 0.007505308
156 | 0.9528547 | 0.007876655 | 0.1358044 | 0.007505308
157 | 0.9528547 | 0.007876655 | 0.1358044 | 0.007505308
158 | 0.9528547 | 0.007876655 | 0.1358044 | 0.007505308
159 | 0.9544615 | 0.007876655 | 0.1358044 | 0.007517964
160 | 0.9544615 | 0.007876655 | 0.1358044 | 0.007517964
161 | 0.9544615 | 0 | 0 | 0
162 | 0.9544615 | 0 | 0 | 0
163 | 0.9560684 | 0 | 0 | 0
164 | 0.9544615 | 0 | 0 | 0
165 | 0.9544615 | 0 | 0 | 0
166 | 0.9560684 | 0 | 0 | 0
167 | 0.9560684 | 0 | 0 | 0
168 | 0.9560684 | 0 | 0 | 0
169 | 0.9560684 | 0 | 0 | 0
170 | 0.9560684 | 0 | 0 | 0
171 | 0.9560684 | 0 | 0 | 0
172 | 0.9576752 | 0 | 0 | 0
173 | 0.9576752 | 0 | 0 | 0
174 | 0.9576752 | 0 | 0 | 0
175 | 0.9576752 | 0 | 0 | 0
176 | 0.9576752 | 0 | 0 | 0
177 | 0.9576752 | 0 | 0 | 0
178 | 0.9576752 | 0.007876655 | 0.1358044 | 0.007543277
179 | 0.9576752 | 0 | 0 | 0
180 | 0.9576752 | 0.007876655 | 0.1358044 | 0.007543277
181 | 0.9576752 | 0 | 0 | 0
182 | 0.9576752 | 0 | 0 | 0
183 | 0.9576752 | 0 | 0 | 0
184 | 0.9592821 | 0 | 0 | 0
185 | 0.9576752 | 0 | 0 | 0
186 | 0.9592821 | 0 | 0 | 0
187 | 0.9576752 | 0 | 0 | 0
188 | 0.9592821 | 0 | 0 | 0
189 | 0.9592821 | 0 | 0 | 0
190 | 0.9592821 | 0 | 0 | 0
191 | 0.9592821 | 0 | 0 | 0
192 | 0.9592821 | 0 | 0 | 0
193 | 0.9592821 | 0 | 0 | 0
194 | 0.9592821 | 0 | 0 | 0
195 | 0.9592821 | 0 | 0 | 0
196 | 0.9592821 | 0 | 0 | 0
197 | 0.9592821 | 0 | 0 | 0
198 | 0.9592821 | 0 | 0 | 0
199 | 0.9592821 | 0 | 0 | 0
200 | 0.9592821 | 0 | 0 | 0
201 | 0.9608889 | 0 | 0 | 0
202 | 0.9608889 | 0 | 0 | 0
203 | 0.9608889 | 0 | 0 | 0
204 | 0.9608889 | 0 | 0 | 0
205 | 0.9608889 | 0 | 0 | 0
206 | 0.9608889 | 0 | 0 | 0
207 | 0.9608889 | 0 | 0 | 0
208 | 0.9608889 | 0 | 0 | 0
209 | 0.9608889 | 0 | 0 | 0
210 | 0.9608889 | 0 | 0 | 0
211 | 0.9608889 | 0 | 0 | 0
212 | 0.9592821 | 0 | 0 | 0
213 | 0.9592821 | 0 | 0 | 0
214 | 0.9592821 | 0 | 0 | 0
215 | 0.9592821 | 0 | 0 | 0
216 | 0.9592821 | 0 | 0 | 0
217 | 0.9592821 | 0 | 0 | 0
218 | 0.9608889 | 0 | 0 | 0
219 | 0.9608889 | 0 | 0 | 0
220 | 0.9592821 | 0 | 0 | 0
221 | 0.9592821 | 0 | 0 | 0
222 | 0.9592821 | 0 | 0 | 0
223 | 0.9608889 | 0 | 0 | 0
224 | 0.9592821 | 0 | 0 | 0
225 | 0.9608889 | 0 | 0 | 0
226 | 0.9592821 | 0 | 0 | 0
227 | 0.9608889 | 0 | 0 | 0
228 | 0.9592821 | 0 | 0 | 0
229 | 0.9608889 | 0 | 0 | 0
230 | 0.9608889 | 0 | 0 | 0
231 | 0.9592821 | 0 | 0 | 0
232 | 0.9592821 | 0 | 0 | 0
233 | 0.9592821 | 0 | 0 | 0
234 | 0.9592821 | 0 | 0 | 0
235 | 0.9592821 | 0 | 0 | 0
236 | 0.9592821 | 0 | 0 | 0
237 | 0.9608889 | 0 | 0 | 0
238 | 0.9592821 | 0 | 0 | 0
239 | 0.9608889 | 0 | 0 | 0
240 | 0.9592821 | 0 | 0 | 0
241 | 0.9608889 | 0 | 0 | 0
242 | 0.9608889 | 0 | 0 | 0
243 | 0.9608889 | 0 | 0 | 0
244 | 0.9592821 | 0 | 0 | 0
245 | 0.9608889 | 0 | 0 | 0
246 | 0.9608889 | 0 | 0 | 0
247 | 0.9608889 | 0 | 0 | 0
248 | 0.9608889 | 0 | 0 | 0
249 | 0.9608889 | 0 | 0 | 0
250 | 0.9608889 | 0 | 0 | 0
251 | 0.9608889 | 0 | 0 | 0
252 | 0.9608889 | 0 | 0 | 0
253 | 0.9608889 | 0 | 0 | 0
254 | 0.9592821 | 0 | 0 | 0
255 | 0.9608889 | 0 | 0 | 0