## Summary
| 0 | 0 | 0 | 0 | 0 | 0 | 0 | 0 | 0 | 0 | 0 | 0
Time | 2023-10-16 16:22 | 2023-10-16 16:22 | 2023-10-16 16:22 | 2023-10-16 16:22 | 2023-10-16 16:22 | 2023-10-16 16:22 | 2023-10-16 16:22 | 2023-10-16 16:22 | 2023-10-16 16:22 | 2023-10-16 16:23 | 2023-10-16 16:23 | 2023-10-16 16:23
ID | X029_LM | X029_LM | X029_LM | X029_LM | X029_LM | X029_LM | X029_LM | X029_LM | X029_LM | X029_LM | X029_LM | X029_LM
Pixel | 0 | 1 | 2 | 3 | 4 | 5 | 0 | 1 | 2 | 3 | 4 | 5
Pixel Area | 0.058 | 0.058 | 0.058 | 0.058 | 0.058 | 0.058 | 0.058 | 0.058 | 0.058 | 0.058 | 0.058 | 0.058
Irradiance | 100 | 100 | 100 | 100 | 100 | 100 | 100 | 100 | 100 | 100 | 100 | 100
Panel Temperature | 0 | 0 | 0 | 0 | 0 | 0 | 0 | 0 | 0 | 0 | 0 | 0
Voc | 0.003213675 | 0.004820513 | 0.004820513 | 0.004820513 | 0.004820513 | 0.003213675 | 0.003213675 | 0.5157949 | 0.5077607 | 0.485265 | 0.1205128 | 0.3551111
Isc | 0 | 0 | 0 | 0 | 0 | 0 | 1.409921 | 1.417798 | 1.409921 | 1.339031 | 0 | 1.409921
Vmp | 0.247453 | 0.2956581 | 0.247453 | 0.2811966 | 0.004820513 | 0.2426325 | 0.3036923 | 0.3808205 | 0.3229744 | 0.3197607 | 0.1205128 | 0.2940513
Imp | 0.8034188 | 0.9530752 | 0.7955421 | 0.6537624 | 0.2441763 | 0.7955421 | 1.063348 | 1.094855 | 1.008212 | 0.9215686 | 0 | 1.079102
Pmp | 0.1988084 | 0.2817844 | 0.1968593 | 0.1838357 | 0.001177055 | 0.1930244 | 0.3229307 | 0.4169433 | 0.3256266 | 0.2946814 | 0 | 0.3173112
FF | 1988083.9 | 2817844.4 | 1968592.8 | 1838357.4 | 11770.55 | 1930243.6 | 71.26938 | 0.5701453 | 0.4548475 | 0.453506 | 0 | 0.6337621
Eff | 0.03427731 | 0.04858352 | 0.03394126 | 0.03169582 | 0.0002029405 | 0.03328006 | 0.05567771 | 0.07188677 | 0.05614251 | 0.05080714 | 0 | 0.05470884
Dir | Reverse | Reverse | Reverse | Reverse | Reverse | Reverse | Forward | Forward | Forward | Forward | Forward | Forward