## Summary
0
Time | 2023-10-16 16:23
ID | X029_LM
Pixel | 3
Pixel Area | 0.058
Irradiance | 100
Panel Temperature | 0
Voc | 0.485265
Isc | 1.339031
Vmp | 0.3197607
Imp | 0.9215686
Pmp | 0.2946814
FF | 0.453506
Eff | 0.05080714
Dir | Forward

## Data
| Voltage | Current | Current Density | Power
0 | 0.485265 | 0 | 0 | 0
1 | 0.485265 | 0 | 0 | 0
2 | 0.485265 | 0 | 0 | 0
3 | 0.4868718 | 0 | 0 | 0
4 | 0.4884786 | 0 | 0 | 0
5 | 0.4900855 | 0 | 0 | 0
6 | 0.4916923 | 0 | 0 | 0
7 | 0.4932991 | 0.007876655 | 0.1358044 | 0.003885547
8 | 0.4932991 | 0.007876655 | 0.1358044 | 0.003885547
9 | 0.494906 | 0 | 0 | 0
10 | 0.4965128 | 0 | 0 | 0
11 | 0.4981197 | 0 | 0 | 0
12 | 0.4981197 | 0 | 0 | 0
13 | 0.4997265 | 0 | 0 | 0
14 | 0.5013333 | 0 | 0 | 0
15 | 0.5029402 | 0 | 0 | 0
16 | 0.504547 | 0 | 0 | 0
17 | 0.504547 | 0 | 0 | 0
18 | 0.5061538 | 0 | 0 | 0
19 | 0.5061538 | 0 | 0 | 0
20 | 0.5077607 | 0 | 0 | 0
21 | 0.5077607 | 0 | 0 | 0
22 | 0.5093675 | 0 | 0 | 0
23 | 0.5109744 | 0 | 0 | 0
24 | 0.5109744 | 0 | 0 | 0
25 | 0.5125812 | 0 | 0 | 0
26 | 0.5125812 | 0 | 0 | 0
27 | 0.514188 | 0 | 0 | 0
28 | 0.514188 | 0 | 0 | 0
29 | 0.5157949 | 0 | 0 | 0
30 | 0.5157949 | 0 | 0 | 0
31 | 0.5174017 | 0 | 0 | 0
32 | 0.5174017 | 0 | 0 | 0
33 | 0.5174017 | 0 | 0 | 0
34 | 0.5190085 | 0 | 0 | 0
35 | 0.5190085 | 0 | 0 | 0
36 | 0.5206154 | 0 | 0 | 0
37 | 0.5206154 | 0 | 0 | 0
38 | 0.5206154 | 0 | 0 | 0
39 | 0.5206154 | 0 | 0 | 0
40 | 0.5222222 | 0 | 0 | 0
41 | 0.5222222 | 0 | 0 | 0
42 | 0.5238291 | 0 | 0 | 0
43 | 0.5238291 | 0 | 0 | 0
44 | 0.5238291 | 0 | 0 | 0
45 | 0.5238291 | 0 | 0 | 0
46 | 0.5254359 | 0 | 0 | 0
47 | 0.5254359 | 0 | 0 | 0
48 | 0.5254359 | 0 | 0 | 0
49 | 0.5254359 | 0 | 0 | 0
50 | 0.5270427 | 0 | 0 | 0
51 | 0.5270427 | 0 | 0 | 0
52 | 0.5286496 | 0 | 0 | 0
53 | 0.5286496 | 0 | 0 | 0
54 | 0.5286496 | 0 | 0 | 0
55 | 0.5286496 | 0 | 0 | 0
56 | 0.5302564 | 0 | 0 | 0
57 | 0.5302564 | 0 | 0 | 0
58 | 0.5302564 | 0 | 0 | 0
59 | 0.5302564 | 0 | 0 | 0
60 | 0.5302564 | 0 | 0 | 0
61 | 0.5302564 | 0 | 0 | 0
62 | 0.5318632 | 0 | 0 | 0
63 | 0.5318632 | 0 | 0 | 0
64 | 0.5318632 | 0 | 0 | 0
65 | 0.5334701 | 0 | 0 | 0
66 | 0.5334701 | 0 | 0 | 0
67 | 0.5334701 | 0 | 0 | 0
68 | 0.5334701 | 0 | 0 | 0
69 | 0.5334701 | 0 | 0 | 0
70 | 0.5334701 | 0 | 0 | 0
71 | 0.5350769 | 0 | 0 | 0
72 | 0.5350769 | 0 | 0 | 0
73 | 0.5350769 | 0 | 0 | 0
74 | 0.5350769 | 0 | 0 | 0
75 | 0.5366838 | 0 | 0 | 0
76 | 0.5350769 | 0 | 0 | 0
77 | 0.5366838 | 0 | 0 | 0
78 | 0.5366838 | 0 | 0 | 0
79 | 0.5366838 | 0 | 0 | 0
80 | 0.5366838 | 0 | 0 | 0
81 | 0.5382906 | 0 | 0 | 0
82 | 0.5382906 | 0 | 0 | 0
83 | 0.5382906 | 0 | 0 | 0
84 | 0.5382906 | 0 | 0 | 0
85 | 0.5382906 | 0 | 0 | 0
86 | 0.5382906 | 0 | 0 | 0
87 | 0.5398974 | 0 | 0 | 0
88 | 0.5398974 | 0 | 0 | 0
89 | 0.5398974 | 0 | 0 | 0
90 | 0.5398974 | 0 | 0 | 0
91 | 0.5415043 | 0 | 0 | 0
92 | 0.5415043 | 0 | 0 | 0
93 | 0.5415043 | 0 | 0 | 0
94 | 0.5415043 | 0 | 0 | 0
95 | 0.5415043 | 0 | 0 | 0
96 | 0.5415043 | 0 | 0 | 0
97 | 0.5415043 | 0 | 0 | 0
98 | 0.5415043 | 0 | 0 | 0
99 | 0.5431111 | 0 | 0 | 0
100 | 0.5431111 | 0 | 0 | 0
101 | 0.5431111 | 0 | 0 | 0
102 | 0.5447179 | 0 | 0 | 0
103 | 0.5447179 | 0 | 0 | 0
104 | 0.5447179 | 0 | 0 | 0
105 | 0.5447179 | 0 | 0 | 0
106 | 0.5447179 | 0 | 0 | 0
107 | 0.5447179 | 0 | 0 | 0
108 | 0.5447179 | 0 | 0 | 0
109 | 0.5447179 | 0 | 0 | 0
110 | 0.5463248 | 0 | 0 | 0
111 | 0.5463248 | 0 | 0 | 0
112 | 0.5463248 | 0 | 0 | 0
113 | 0.5463248 | 0 | 0 | 0
114 | 0.5463248 | 0 | 0 | 0
115 | 0.5463248 | 0 | 0 | 0
116 | 0.5479316 | 0 | 0 | 0
117 | 0.5463248 | 0 | 0 | 0
118 | 0.5463248 | 0 | 0 | 0
119 | 0.5479316 | 0 | 0 | 0
120 | 0.5479316 | 0 | 0 | 0
121 | 0.5479316 | 0 | 0 | 0
122 | 0.5479316 | 0 | 0 | 0
123 | 0.5479316 | 0 | 0 | 0
124 | 0.5479316 | 0 | 0 | 0
125 | 0.5495385 | 0 | 0 | 0
126 | 0.5495385 | 0 | 0 | 0
127 | 0.5495385 | 0 | 0 | 0
128 | 0.5398974 | 0.07876655 | 1.358044 | 0.04252586
129 | 0.5302564 | 0.1496564 | 2.580284 | 0.07935629
130 | 0.5206154 | 0.204793 | 3.530914 | 0.1066184
131 | 0.5125812 | 0.252053 | 4.345741 | 0.1291976
132 | 0.504547 | 0.2835596 | 4.888958 | 0.1430691
133 | 0.4981197 | 0.3150662 | 5.432176 | 0.1569407
134 | 0.4916923 | 0.3465728 | 5.975393 | 0.1704072
135 | 0.4868718 | 0.3623261 | 6.247002 | 0.1764064
136 | 0.4820513 | 0.3859561 | 6.654415 | 0.1860506
137 | 0.4772308 | 0.4017094 | 6.926024 | 0.1917081
138 | 0.4740171 | 0.4095861 | 7.061829 | 0.1941508
139 | 0.4708034 | 0.4253394 | 7.333437 | 0.2002512
140 | 0.4675897 | 0.433216 | 7.469242 | 0.2025674
141 | 0.4643761 | 0.4410927 | 7.605046 | 0.2048329
142 | 0.4611624 | 0.4489693 | 7.740851 | 0.2070478
143 | 0.4595556 | 0.456846 | 7.876655 | 0.2099461
144 | 0.4563419 | 0.4647226 | 8.012459 | 0.2120724
145 | 0.454735 | 0.4725993 | 8.148264 | 0.2149075
146 | 0.4531282 | 0.480476 | 8.284068 | 0.2177172
147 | 0.4499145 | 0.4883526 | 8.419873 | 0.2197169
148 | 0.4483077 | 0.4883526 | 8.419873 | 0.2189322
149 | 0.4483077 | 0.4962293 | 8.555677 | 0.2224634
150 | 0.445094 | 0.4962293 | 8.555677 | 0.2208687
151 | 0.445094 | 0.5041059 | 8.691481 | 0.2243745
152 | 0.4434872 | 0.5119826 | 8.827286 | 0.2270577
153 | 0.4418803 | 0.5119826 | 8.827286 | 0.226235
154 | 0.4402735 | 0.5119826 | 8.827286 | 0.2254124
155 | 0.4386667 | 0.5198592 | 8.96309 | 0.2280449
156 | 0.4386667 | 0.5198592 | 8.96309 | 0.2280449
157 | 0.4370598 | 0.5277359 | 9.098894 | 0.2306522
158 | 0.435453 | 0.5277359 | 9.098894 | 0.2298042
159 | 0.4338462 | 0.5356125 | 9.234699 | 0.2323734
160 | 0.4338462 | 0.5434892 | 9.370503 | 0.2357907
161 | 0.4322393 | 0.5513658 | 9.506308 | 0.238322
162 | 0.4290256 | 0.5592425 | 9.642112 | 0.2399294
163 | 0.4274188 | 0.5592425 | 9.642112 | 0.2390308
164 | 0.425812 | 0.5671192 | 9.777916 | 0.2414861
165 | 0.4242051 | 0.5749958 | 9.913721 | 0.2439162
166 | 0.4225983 | 0.5749958 | 9.913721 | 0.2429922
167 | 0.4225983 | 0.5828725 | 10.04953 | 0.2463209
168 | 0.4193846 | 0.5828725 | 10.04953 | 0.2444477
169 | 0.4193846 | 0.5907491 | 10.18533 | 0.2477511
170 | 0.4177778 | 0.5986258 | 10.32113 | 0.2500925
171 | 0.4145641 | 0.5986258 | 10.32113 | 0.2481688
172 | 0.4145641 | 0.6065024 | 10.45694 | 0.2514341
173 | 0.4129573 | 0.6065024 | 10.45694 | 0.2504596
174 | 0.4113504 | 0.6143791 | 10.59274 | 0.2527251
175 | 0.4113504 | 0.6143791 | 10.59274 | 0.2527251
176 | 0.4081368 | 0.6222557 | 10.72855 | 0.2539654
177 | 0.4081368 | 0.6301324 | 10.86435 | 0.2571802
178 | 0.4049231 | 0.638009 | 11.00016 | 0.2583446
179 | 0.4033162 | 0.6458857 | 11.13596 | 0.2604962
180 | 0.4017094 | 0.6537624 | 11.27176 | 0.2626225
181 | 0.4001026 | 0.6537624 | 11.27176 | 0.261572
182 | 0.3984957 | 0.661639 | 11.40757 | 0.2636603
183 | 0.3984957 | 0.661639 | 11.40757 | 0.2636603
184 | 0.3968889 | 0.6773923 | 11.67918 | 0.2688495
185 | 0.3936752 | 0.6773923 | 11.67918 | 0.2666726
186 | 0.3920684 | 0.6773923 | 11.67918 | 0.2655841
187 | 0.3920684 | 0.685269 | 11.81498 | 0.2686723
188 | 0.3904615 | 0.6931456 | 11.95079 | 0.2706467
189 | 0.3872479 | 0.6931456 | 11.95079 | 0.2684192
190 | 0.3872479 | 0.7010223 | 12.08659 | 0.2714694
191 | 0.385641 | 0.7088989 | 12.2224 | 0.2733805
192 | 0.3824274 | 0.7167756 | 12.3582 | 0.2741146
193 | 0.3792137 | 0.7325289 | 12.62981 | 0.277785
194 | 0.3776068 | 0.7404056 | 12.76561 | 0.2795822
195 | 0.376 | 0.7482822 | 12.90142 | 0.2813541
196 | 0.3727863 | 0.7482822 | 12.90142 | 0.2789494
197 | 0.3711795 | 0.7561589 | 13.03722 | 0.2806707
198 | 0.3679658 | 0.7640355 | 13.17303 | 0.281139
199 | 0.366359 | 0.7719122 | 13.30883 | 0.282797
200 | 0.3647521 | 0.7797888 | 13.44464 | 0.2844296
201 | 0.3631453 | 0.7876655 | 13.58044 | 0.286037
202 | 0.3599316 | 0.7955421 | 13.71624 | 0.2863408
203 | 0.3567179 | 0.8034188 | 13.85205 | 0.2865939
204 | 0.3551111 | 0.8112955 | 13.98785 | 0.2881
205 | 0.3518974 | 0.8112955 | 13.98785 | 0.2854928
206 | 0.3502906 | 0.8191721 | 14.12366 | 0.2869483
207 | 0.3486838 | 0.8270488 | 14.25946 | 0.2883785
208 | 0.3454701 | 0.8428021 | 14.53107 | 0.2911629
209 | 0.3422564 | 0.8506787 | 14.66687 | 0.2911502
210 | 0.3390427 | 0.866432 | 14.93848 | 0.2937575
211 | 0.3358291 | 0.8743087 | 15.07429 | 0.2936183
212 | 0.3326154 | 0.8821854 | 15.21009 | 0.2934284
213 | 0.3294017 | 0.890062 | 15.3459 | 0.2931879
214 | 0.326188 | 0.8979387 | 15.4817 | 0.2928968
215 | 0.3229744 | 0.9058153 | 15.61751 | 0.2925551
216 | 0.3197607 | 0.9215686 | 15.88911 | 0.2946814
217 | 0.316547 | 0.9294453 | 16.02492 | 0.2942131
218 | 0.3133333 | 0.9373219 | 16.16072 | 0.2936942
219 | 0.3101197 | 0.9451986 | 16.29653 | 0.2931247
220 | 0.306906 | 0.9530752 | 16.43233 | 0.2925045
221 | 0.3036923 | 0.9609519 | 16.56814 | 0.2918337
222 | 0.3004786 | 0.9688286 | 16.70394 | 0.2911123
223 | 0.297265 | 0.9845819 | 16.97555 | 0.2926817
224 | 0.2892308 | 1.008212 | 17.38296 | 0.2916059
225 | 0.2811966 | 1.039718 | 17.92618 | 0.2923653
226 | 0.2747692 | 1.055472 | 18.19779 | 0.2900112
227 | 0.2683419 | 1.071225 | 18.4694 | 0.2874545
228 | 0.2603077 | 1.086978 | 18.74101 | 0.2829488
229 | 0.2538803 | 1.102732 | 19.01262 | 0.2799619
230 | 0.2490598 | 1.110608 | 19.14842 | 0.2766079
231 | 0.2426325 | 1.126362 | 19.42003 | 0.2732919
232 | 0.2362051 | 1.142115 | 19.69164 | 0.2697734
233 | 0.2281709 | 1.157868 | 19.96325 | 0.2641919
234 | 0.2217436 | 1.165745 | 20.09905 | 0.2584965
235 | 0.2153162 | 1.173622 | 20.23485 | 0.2526998
236 | 0.2104957 | 1.189375 | 20.50646 | 0.2503583
237 | 0.2024615 | 1.197252 | 20.64227 | 0.2423974
238 | 0.197641 | 1.205128 | 20.77807 | 0.2381828
239 | 0.1912137 | 1.213005 | 20.91388 | 0.2319431
240 | 0.1815726 | 1.228758 | 21.18549 | 0.2231089
241 | 0.1703248 | 1.244511 | 21.45709 | 0.2119712
242 | 0.1606838 | 1.252388 | 21.5929 | 0.2012384
243 | 0.1526496 | 1.260265 | 21.7287 | 0.1923789
244 | 0.1430085 | 1.276018 | 22.00031 | 0.1824815
245 | 0.1349744 | 1.276018 | 22.00031 | 0.1722297
246 | 0.1269402 | 1.283895 | 22.13612 | 0.1629778
247 | 0.118906 | 1.291771 | 22.27192 | 0.1535993
248 | 0.109265 | 1.299648 | 22.40773 | 0.142006
249 | 0.09962393 | 1.307525 | 22.54353 | 0.1302608
250 | 0.09158974 | 1.315401 | 22.67933 | 0.1204773
251 | 0.08355556 | 1.315401 | 22.67933 | 0.1099091
252 | 0.07552137 | 1.331155 | 22.95094 | 0.1005306
253 | 0.06588034 | 1.331155 | 22.95094 | 0.08769693
254 | 0.05945299 | 1.339031 | 23.08675 | 0.07960942
255 | 0.0514188 | 1.339031 | 23.08675 | 0.06885139