## Summary
0
Time | 2023-10-16 16:23
ID | X029_LM
Pixel | 5
Pixel Area | 0.058
Irradiance | 100
Panel Temperature | 0
Voc | 0.3551111
Isc | 1.409921
Vmp | 0.2940513
Imp | 1.079102
Pmp | 0.3173112
FF | 0.6337621
Eff | 0.05470884
Dir | Forward

## Data
| Voltage | Current | Current Density | Power
0 | 0.3551111 | 0 | 0 | 0
1 | 0.3695726 | 0 | 0 | 0
2 | 0.3840342 | 0 | 0 | 0
3 | 0.3952821 | 0 | 0 | 0
4 | 0.4049231 | 0 | 0 | 0
5 | 0.4145641 | 0 | 0 | 0
6 | 0.4225983 | 0 | 0 | 0
7 | 0.4290256 | 0 | 0 | 0
8 | 0.435453 | 0 | 0 | 0
9 | 0.4418803 | 0 | 0 | 0
10 | 0.4467009 | 0 | 0 | 0
11 | 0.4515214 | 0 | 0 | 0
12 | 0.454735 | 0 | 0 | 0
13 | 0.4595556 | 0 | 0 | 0
14 | 0.4627692 | 0 | 0 | 0
15 | 0.4659829 | 0 | 0 | 0
16 | 0.4691966 | 0 | 0 | 0
17 | 0.4708034 | 0 | 0 | 0
18 | 0.4740171 | 0 | 0 | 0
19 | 0.4756239 | 0 | 0 | 0
20 | 0.4772308 | 0 | 0 | 0
21 | 0.4804444 | 0 | 0 | 0
22 | 0.4804444 | 0 | 0 | 0
23 | 0.4820513 | 0 | 0 | 0
24 | 0.4836581 | 0 | 0 | 0
25 | 0.485265 | 0 | 0 | 0
26 | 0.4868718 | 0 | 0 | 0
27 | 0.4868718 | 0 | 0 | 0
28 | 0.4884786 | 0 | 0 | 0
29 | 0.4900855 | 0 | 0 | 0
30 | 0.4916923 | 0 | 0 | 0
31 | 0.4916923 | 0 | 0 | 0
32 | 0.4932991 | 0 | 0 | 0
33 | 0.4932991 | 0 | 0 | 0
34 | 0.494906 | 0 | 0 | 0
35 | 0.494906 | 0 | 0 | 0
36 | 0.4965128 | 0 | 0 | 0
37 | 0.4965128 | 0 | 0 | 0
38 | 0.4965128 | 0 | 0 | 0
39 | 0.4981197 | 0 | 0 | 0
40 | 0.4981197 | 0 | 0 | 0
41 | 0.4997265 | 0 | 0 | 0
42 | 0.4997265 | 0 | 0 | 0
43 | 0.4997265 | 0 | 0 | 0
44 | 0.5013333 | 0 | 0 | 0
45 | 0.5013333 | 0 | 0 | 0
46 | 0.5013333 | 0 | 0 | 0
47 | 0.5029402 | 0 | 0 | 0
48 | 0.5029402 | 0 | 0 | 0
49 | 0.5029402 | 0 | 0 | 0
50 | 0.504547 | 0 | 0 | 0
51 | 0.504547 | 0 | 0 | 0
52 | 0.504547 | 0 | 0 | 0
53 | 0.5061538 | 0 | 0 | 0
54 | 0.5061538 | 0 | 0 | 0
55 | 0.5061538 | 0 | 0 | 0
56 | 0.5077607 | 0 | 0 | 0
57 | 0.5077607 | 0 | 0 | 0
58 | 0.5077607 | 0 | 0 | 0
59 | 0.5077607 | 0 | 0 | 0
60 | 0.5093675 | 0 | 0 | 0
61 | 0.5093675 | 0 | 0 | 0
62 | 0.5093675 | 0 | 0 | 0
63 | 0.5093675 | 0 | 0 | 0
64 | 0.5093675 | 0 | 0 | 0
65 | 0.5109744 | 0 | 0 | 0
66 | 0.5109744 | 0 | 0 | 0
67 | 0.5109744 | 0 | 0 | 0
68 | 0.5109744 | 0 | 0 | 0
69 | 0.5125812 | 0 | 0 | 0
70 | 0.5125812 | 0 | 0 | 0
71 | 0.5125812 | 0 | 0 | 0
72 | 0.5125812 | 0 | 0 | 0
73 | 0.5125812 | 0 | 0 | 0
74 | 0.514188 | 0 | 0 | 0
75 | 0.514188 | 0 | 0 | 0
76 | 0.514188 | 0 | 0 | 0
77 | 0.514188 | 0 | 0 | 0
78 | 0.514188 | 0 | 0 | 0
79 | 0.5157949 | 0 | 0 | 0
80 | 0.5157949 | 0 | 0 | 0
81 | 0.5157949 | 0 | 0 | 0
82 | 0.5157949 | 0 | 0 | 0
83 | 0.5157949 | 0 | 0 | 0
84 | 0.5174017 | 0 | 0 | 0
85 | 0.5174017 | 0 | 0 | 0
86 | 0.5190085 | 0 | 0 | 0
87 | 0.5190085 | 0 | 0 | 0
88 | 0.5190085 | 0 | 0 | 0
89 | 0.5190085 | 0 | 0 | 0
90 | 0.5190085 | 0 | 0 | 0
91 | 0.5190085 | 0 | 0 | 0
92 | 0.5190085 | 0 | 0 | 0
93 | 0.5206154 | 0 | 0 | 0
94 | 0.5206154 | 0 | 0 | 0
95 | 0.5206154 | 0 | 0 | 0
96 | 0.5206154 | 0 | 0 | 0
97 | 0.5206154 | 0 | 0 | 0
98 | 0.5206154 | 0 | 0 | 0
99 | 0.5222222 | 0 | 0 | 0
100 | 0.5222222 | 0 | 0 | 0
101 | 0.5222222 | 0 | 0 | 0
102 | 0.5222222 | 0 | 0 | 0
103 | 0.5222222 | 0 | 0 | 0
104 | 0.5238291 | 0 | 0 | 0
105 | 0.5238291 | 0 | 0 | 0
106 | 0.5238291 | 0 | 0 | 0
107 | 0.5238291 | 0 | 0 | 0
108 | 0.5238291 | 0 | 0 | 0
109 | 0.5238291 | 0 | 0 | 0
110 | 0.5238291 | 0 | 0 | 0
111 | 0.5254359 | 0 | 0 | 0
112 | 0.5254359 | 0 | 0 | 0
113 | 0.5254359 | 0 | 0 | 0
114 | 0.5254359 | 0 | 0 | 0
115 | 0.5254359 | 0 | 0 | 0
116 | 0.5254359 | 0 | 0 | 0
117 | 0.5254359 | 0 | 0 | 0
118 | 0.5270427 | 0 | 0 | 0
119 | 0.5270427 | 0 | 0 | 0
120 | 0.5270427 | 0 | 0 | 0
121 | 0.5270427 | 0 | 0 | 0
122 | 0.5270427 | 0 | 0 | 0
123 | 0.5270427 | 0 | 0 | 0
124 | 0.5286496 | 0 | 0 | 0
125 | 0.5286496 | 0 | 0 | 0
126 | 0.5286496 | 0 | 0 | 0
127 | 0.5286496 | 0 | 0 | 0
128 | 0.5206154 | 0.07876655 | 1.358044 | 0.04100708
129 | 0.5125812 | 0.1417798 | 2.444479 | 0.07267365
130 | 0.504547 | 0.1969164 | 3.39511 | 0.09935357
131 | 0.4981197 | 0.2441763 | 4.209936 | 0.121629
132 | 0.4916923 | 0.2835596 | 4.888958 | 0.1394241
133 | 0.485265 | 0.3071895 | 5.296371 | 0.1490683
134 | 0.4820513 | 0.3386962 | 5.839589 | 0.1632689
135 | 0.4772308 | 0.3623261 | 6.247002 | 0.1729132
136 | 0.4724103 | 0.3780794 | 6.518611 | 0.1786086
137 | 0.4691966 | 0.3938327 | 6.79022 | 0.184785
138 | 0.4659829 | 0.4095861 | 7.061829 | 0.1908601
139 | 0.4627692 | 0.4174627 | 7.197633 | 0.1931889
140 | 0.4611624 | 0.433216 | 7.469242 | 0.1997829
141 | 0.4579487 | 0.4410927 | 7.605046 | 0.2019978
142 | 0.4563419 | 0.4489693 | 7.740851 | 0.2048835
143 | 0.454735 | 0.4489693 | 7.740851 | 0.2041621
144 | 0.4515214 | 0.4647226 | 8.012459 | 0.2098322
145 | 0.4515214 | 0.4725993 | 8.148264 | 0.2133887
146 | 0.4483077 | 0.4725993 | 8.148264 | 0.2118699
147 | 0.4467009 | 0.480476 | 8.284068 | 0.214629
148 | 0.445094 | 0.4883526 | 8.419873 | 0.2173628
149 | 0.445094 | 0.4962293 | 8.555677 | 0.2208687
150 | 0.4434872 | 0.4883526 | 8.419873 | 0.2165781
151 | 0.4418803 | 0.5041059 | 8.691481 | 0.2227545
152 | 0.4402735 | 0.5041059 | 8.691481 | 0.2219445
153 | 0.4386667 | 0.5041059 | 8.691481 | 0.2211345
154 | 0.4386667 | 0.5119826 | 8.827286 | 0.2245897
155 | 0.4370598 | 0.5198592 | 8.96309 | 0.2272096
156 | 0.4370598 | 0.5198592 | 8.96309 | 0.2272096
157 | 0.435453 | 0.5277359 | 9.098894 | 0.2298042
158 | 0.435453 | 0.5277359 | 9.098894 | 0.2298042
159 | 0.4338462 | 0.5277359 | 9.098894 | 0.2289562
160 | 0.4322393 | 0.5434892 | 9.370503 | 0.2349174
161 | 0.4306325 | 0.5513658 | 9.506308 | 0.237436
162 | 0.4290256 | 0.5592425 | 9.642112 | 0.2399294
163 | 0.4274188 | 0.5592425 | 9.642112 | 0.2390308
164 | 0.425812 | 0.5671192 | 9.777916 | 0.2414861
165 | 0.4242051 | 0.5671192 | 9.777916 | 0.2405749
166 | 0.4242051 | 0.5749958 | 9.913721 | 0.2439162
167 | 0.4225983 | 0.5828725 | 10.04953 | 0.2463209
168 | 0.4209915 | 0.5907491 | 10.18533 | 0.2487003
169 | 0.4193846 | 0.5907491 | 10.18533 | 0.2477511
170 | 0.4193846 | 0.5986258 | 10.32113 | 0.2510544
171 | 0.4177778 | 0.6065024 | 10.45694 | 0.2533832
172 | 0.4161709 | 0.6065024 | 10.45694 | 0.2524087
173 | 0.4161709 | 0.6143791 | 10.59274 | 0.2556867
174 | 0.4145641 | 0.6143791 | 10.59274 | 0.2546995
175 | 0.4129573 | 0.6222557 | 10.72855 | 0.256965
176 | 0.4113504 | 0.6301324 | 10.86435 | 0.2592052
177 | 0.4097436 | 0.638009 | 11.00016 | 0.2614201
178 | 0.4081368 | 0.6458857 | 11.13596 | 0.2636097
179 | 0.4065299 | 0.6537624 | 11.27176 | 0.265774
180 | 0.4049231 | 0.661639 | 11.40757 | 0.2679129
181 | 0.4033162 | 0.661639 | 11.40757 | 0.2668498
182 | 0.4033162 | 0.661639 | 11.40757 | 0.2668498
183 | 0.4017094 | 0.6773923 | 11.67918 | 0.2721149
184 | 0.4001026 | 0.6773923 | 11.67918 | 0.2710264
185 | 0.3984957 | 0.685269 | 11.81498 | 0.2730768
186 | 0.3968889 | 0.6931456 | 11.95079 | 0.2751018
187 | 0.3968889 | 0.6931456 | 11.95079 | 0.2751018
188 | 0.3936752 | 0.7010223 | 12.08659 | 0.2759751
189 | 0.3920684 | 0.7088989 | 12.2224 | 0.2779369
190 | 0.3904615 | 0.7167756 | 12.3582 | 0.2798733
191 | 0.3904615 | 0.7167756 | 12.3582 | 0.2798733
192 | 0.3872479 | 0.7246523 | 12.494 | 0.28062
193 | 0.385641 | 0.7404056 | 12.76561 | 0.2855308
194 | 0.3840342 | 0.7482822 | 12.90142 | 0.287366
195 | 0.3824274 | 0.7561589 | 13.03722 | 0.2891758
196 | 0.3792137 | 0.7640355 | 13.17303 | 0.2897327
197 | 0.3776068 | 0.7719122 | 13.30883 | 0.2914793
198 | 0.376 | 0.7797888 | 13.44464 | 0.2932006
199 | 0.3743932 | 0.7876655 | 13.58044 | 0.2948966
200 | 0.3711795 | 0.7955421 | 13.71624 | 0.2952889
201 | 0.3695726 | 0.8034188 | 13.85205 | 0.2969216
202 | 0.3679658 | 0.8112955 | 13.98785 | 0.298529
203 | 0.3647521 | 0.8191721 | 14.12366 | 0.2987948
204 | 0.3631453 | 0.8270488 | 14.25946 | 0.3003389
205 | 0.3615385 | 0.8349254 | 14.39527 | 0.3018577
206 | 0.3599316 | 0.8428021 | 14.53107 | 0.3033511
207 | 0.3567179 | 0.8506787 | 14.66687 | 0.3034524
208 | 0.3551111 | 0.866432 | 14.93848 | 0.3076796
209 | 0.3518974 | 0.8743087 | 15.07429 | 0.307667
210 | 0.3470769 | 0.890062 | 15.3459 | 0.30892
211 | 0.3454701 | 0.8979387 | 15.4817 | 0.3102109
212 | 0.3422564 | 0.9058153 | 15.61751 | 0.3100211
213 | 0.3406496 | 0.913692 | 15.75331 | 0.3112488
214 | 0.3358291 | 0.9294453 | 16.02492 | 0.3121347
215 | 0.3342222 | 0.9373219 | 16.16072 | 0.3132738
216 | 0.3310085 | 0.9451986 | 16.29653 | 0.3128688
217 | 0.3277949 | 0.9609519 | 16.56814 | 0.3149951
218 | 0.3245812 | 0.9688286 | 16.70394 | 0.3144635
219 | 0.3213675 | 0.9767052 | 16.83975 | 0.3138813
220 | 0.3181538 | 0.9924585 | 17.11135 | 0.3157545
221 | 0.3149402 | 1.000335 | 17.24716 | 0.3150457
222 | 0.3117265 | 1.008212 | 17.38296 | 0.3142863
223 | 0.3085128 | 1.016088 | 17.51877 | 0.3134763
224 | 0.3004786 | 1.047595 | 18.06198 | 0.3147799
225 | 0.2940513 | 1.079102 | 18.6052 | 0.3173112
226 | 0.2860171 | 1.102732 | 19.01262 | 0.3154001
227 | 0.2795897 | 1.118485 | 19.28422 | 0.3127169
228 | 0.2715556 | 1.142115 | 19.69164 | 0.3101477
229 | 0.266735 | 1.157868 | 19.96325 | 0.308844
230 | 0.2603077 | 1.173622 | 20.23485 | 0.3055027
231 | 0.2538803 | 1.189375 | 20.50646 | 0.3019589
232 | 0.247453 | 1.205128 | 20.77807 | 0.2982126
233 | 0.2410256 | 1.220882 | 21.04968 | 0.2942637
234 | 0.2329915 | 1.228758 | 21.18549 | 0.2862902
235 | 0.2281709 | 1.244511 | 21.45709 | 0.2839614
236 | 0.2201368 | 1.252388 | 21.5929 | 0.2756967
237 | 0.2153162 | 1.268141 | 21.86451 | 0.2730514
238 | 0.2088889 | 1.283895 | 22.13612 | 0.2681913
239 | 0.2024615 | 1.283895 | 22.13612 | 0.2599393
240 | 0.1912137 | 1.307525 | 22.54353 | 0.2500166
241 | 0.1799658 | 1.315401 | 22.67933 | 0.2367273
242 | 0.1703248 | 1.331155 | 22.95094 | 0.2267286
243 | 0.1606838 | 1.339031 | 23.08675 | 0.2151606
244 | 0.1510427 | 1.346908 | 23.22255 | 0.2034407
245 | 0.1414017 | 1.354785 | 23.35836 | 0.1915689
246 | 0.1333675 | 1.362661 | 23.49416 | 0.1817348
247 | 0.1253333 | 1.370538 | 23.62996 | 0.1717741
248 | 0.1140855 | 1.378415 | 23.76577 | 0.1572571
249 | 0.1060513 | 1.386291 | 23.90157 | 0.147018
250 | 0.09641026 | 1.386291 | 23.90157 | 0.1336527
251 | 0.08676923 | 1.394168 | 24.03738 | 0.1209709
252 | 0.07873504 | 1.394168 | 24.03738 | 0.1097699
253 | 0.07070085 | 1.402045 | 24.17318 | 0.09912575
254 | 0.06266667 | 1.409921 | 24.30899 | 0.08835506
255 | 0.05463248 | 1.409921 | 24.30899 | 0.07702749