## Summary
0
Time | 2023-10-16 15:13
ID | X030_LM
Pixel | 0
Pixel Area | 0.058
Irradiance | 100
Panel Temperature | 0
Voc | 0.003213675
Isc | 1.394168
Vmp | 0.5527521
Imp | 1.252388
Pmp | 0.6922602
FF | 154.505
Eff | 0.1193552
Dir | Forward

## Data
| Voltage | Current | Current Density | Power
0 | 0.003213675 | 1.394168 | 24.03738 | 0.004480403
1 | 0.09480342 | 1.173622 | 20.23485 | 0.1112633
2 | 0.1799658 | 0.9845819 | 16.97555 | 0.1771911
3 | 0.2522735 | 0.8270488 | 14.25946 | 0.2086425
4 | 0.3101197 | 0.7010223 | 12.08659 | 0.2174008
5 | 0.3615385 | 0.5907491 | 10.18533 | 0.2135785
6 | 0.4033162 | 0.5041059 | 8.691481 | 0.2033141
7 | 0.4402735 | 0.4253394 | 7.333437 | 0.1872657
8 | 0.4708034 | 0.3623261 | 6.247002 | 0.1705844
9 | 0.4981197 | 0.2993129 | 5.160567 | 0.1490936
10 | 0.5222222 | 0.2599296 | 4.481545 | 0.135741
11 | 0.5415043 | 0.2126697 | 3.666719 | 0.1151615
12 | 0.5591795 | 0.1811631 | 3.123501 | 0.1013027
13 | 0.5752479 | 0.1575331 | 2.716088 | 0.09062058
14 | 0.5881026 | 0.1339031 | 2.308675 | 0.07874878
15 | 0.5993504 | 0.1102732 | 1.901262 | 0.06609227
16 | 0.6105983 | 0.09451986 | 1.629653 | 0.05771366
17 | 0.6186325 | 0.07876655 | 1.358044 | 0.04872755
18 | 0.6250598 | 0.06301324 | 1.086435 | 0.03938704
19 | 0.633094 | 0.05513658 | 0.9506308 | 0.03490664
20 | 0.6395214 | 0.04725993 | 0.8148264 | 0.03022373
21 | 0.6443419 | 0.03938327 | 0.679022 | 0.02537629
22 | 0.6491624 | 0.03150662 | 0.5432176 | 0.02045291
23 | 0.6539829 | 0.03150662 | 0.5432176 | 0.02060479
24 | 0.6571966 | 0.02362996 | 0.4074132 | 0.01552953
25 | 0.6604103 | 0.02362996 | 0.4074132 | 0.01560547
26 | 0.6636239 | 0.02362996 | 0.4074132 | 0.01568141
27 | 0.6652308 | 0.01575331 | 0.2716088 | 0.01047959
28 | 0.6684444 | 0.01575331 | 0.2716088 | 0.01053021
29 | 0.6700513 | 0.01575331 | 0.2716088 | 0.01055553
30 | 0.6716581 | 0.01575331 | 0.2716088 | 0.01058084
31 | 0.673265 | 0.007876655 | 0.1358044 | 0.005303076
32 | 0.6748718 | 0.007876655 | 0.1358044 | 0.005315732
33 | 0.6764786 | 0.007876655 | 0.1358044 | 0.005328389
34 | 0.6764786 | 0.007876655 | 0.1358044 | 0.005328389
35 | 0.6780855 | 0.007876655 | 0.1358044 | 0.005341045
36 | 0.6796923 | 0.007876655 | 0.1358044 | 0.005353702
37 | 0.6796923 | 0.007876655 | 0.1358044 | 0.005353702
38 | 0.6812991 | 0 | 0 | 0
39 | 0.682906 | 0.007876655 | 0.1358044 | 0.005379015
40 | 0.682906 | 0 | 0 | 0
41 | 0.6845128 | 0.007876655 | 0.1358044 | 0.005391671
42 | 0.6845128 | 0 | 0 | 0
43 | 0.6845128 | 0 | 0 | 0
44 | 0.6845128 | 0 | 0 | 0
45 | 0.6861197 | 0 | 0 | 0
46 | 0.6845128 | 0 | 0 | 0
47 | 0.6861197 | 0 | 0 | 0
48 | 0.6877265 | 0 | 0 | 0
49 | 0.6861197 | 0 | 0 | 0
50 | 0.6877265 | 0 | 0 | 0
51 | 0.6877265 | 0 | 0 | 0
52 | 0.6877265 | 0 | 0 | 0
53 | 0.6877265 | 0 | 0 | 0
54 | 0.6893333 | 0 | 0 | 0
55 | 0.6893333 | 0 | 0 | 0
56 | 0.6893333 | 0 | 0 | 0
57 | 0.6893333 | 0 | 0 | 0
58 | 0.6893333 | 0 | 0 | 0
59 | 0.6893333 | 0 | 0 | 0
60 | 0.6893333 | 0 | 0 | 0
61 | 0.6893333 | 0 | 0 | 0
62 | 0.6909402 | 0 | 0 | 0
63 | 0.6909402 | 0 | 0 | 0
64 | 0.6909402 | 0 | 0 | 0
65 | 0.6909402 | 0 | 0 | 0
66 | 0.6909402 | 0 | 0 | 0
67 | 0.6909402 | 0 | 0 | 0
68 | 0.692547 | 0 | 0 | 0
69 | 0.6909402 | 0 | 0 | 0
70 | 0.6909402 | 0 | 0 | 0
71 | 0.6909402 | 0 | 0 | 0
72 | 0.692547 | 0 | 0 | 0
73 | 0.692547 | 0 | 0 | 0
74 | 0.692547 | 0 | 0 | 0
75 | 0.692547 | 0 | 0 | 0
76 | 0.6909402 | 0 | 0 | 0
77 | 0.692547 | 0 | 0 | 0
78 | 0.692547 | 0 | 0 | 0
79 | 0.692547 | 0 | 0 | 0
80 | 0.692547 | 0 | 0 | 0
81 | 0.692547 | 0 | 0 | 0
82 | 0.692547 | 0 | 0 | 0
83 | 0.692547 | 0 | 0 | 0
84 | 0.692547 | 0 | 0 | 0
85 | 0.692547 | 0 | 0 | 0
86 | 0.692547 | 0 | 0 | 0
87 | 0.6941538 | 0 | 0 | 0
88 | 0.6941538 | 0 | 0 | 0
89 | 0.6941538 | 0 | 0 | 0
90 | 0.6941538 | 0 | 0 | 0
91 | 0.6941538 | 0 | 0 | 0
92 | 0.6941538 | 0 | 0 | 0
93 | 0.6941538 | 0 | 0 | 0
94 | 0.6941538 | 0 | 0 | 0
95 | 0.6941538 | 0 | 0 | 0
96 | 0.6941538 | 0 | 0 | 0
97 | 0.6941538 | 0 | 0 | 0
98 | 0.6941538 | 0 | 0 | 0
99 | 0.6941538 | 0 | 0 | 0
100 | 0.6941538 | 0 | 0 | 0
101 | 0.6957607 | 0 | 0 | 0
102 | 0.6941538 | 0 | 0 | 0
103 | 0.6941538 | 0 | 0 | 0
104 | 0.6957607 | 0 | 0 | 0
105 | 0.6957607 | 0 | 0 | 0
106 | 0.6957607 | 0 | 0 | 0
107 | 0.6941538 | 0 | 0 | 0
108 | 0.6957607 | 0 | 0 | 0
109 | 0.6957607 | 0 | 0 | 0
110 | 0.6957607 | 0 | 0 | 0
111 | 0.6957607 | 0 | 0 | 0
112 | 0.6957607 | 0 | 0 | 0
113 | 0.6957607 | 0 | 0 | 0
114 | 0.6973675 | 0 | 0 | 0
115 | 0.6957607 | 0 | 0 | 0
116 | 0.6957607 | 0 | 0 | 0
117 | 0.6957607 | 0 | 0 | 0
118 | 0.6957607 | 0 | 0 | 0
119 | 0.6957607 | 0 | 0 | 0
120 | 0.6957607 | 0 | 0 | 0
121 | 0.6973675 | 0 | 0 | 0
122 | 0.6957607 | 0 | 0 | 0
123 | 0.6957607 | 0 | 0 | 0
124 | 0.6957607 | 0 | 0 | 0
125 | 0.6973675 | 0 | 0 | 0
126 | 0.6973675 | 0 | 0 | 0
127 | 0.6957607 | 0 | 0 | 0
128 | 0.6973675 | 0 | 0 | 0
129 | 0.6909402 | 0.1181498 | 2.037066 | 0.08163446
130 | 0.6845128 | 0.204793 | 3.530914 | 0.1401835
131 | 0.6796923 | 0.2835596 | 4.888958 | 0.1927333
132 | 0.6748718 | 0.3465728 | 5.975393 | 0.2338922
133 | 0.6716581 | 0.4017094 | 6.926024 | 0.2698114
134 | 0.6684444 | 0.4489693 | 7.740851 | 0.3001111
135 | 0.6652308 | 0.4883526 | 8.419873 | 0.3248672
136 | 0.6636239 | 0.5198592 | 8.96309 | 0.344991
137 | 0.6604103 | 0.5434892 | 9.370503 | 0.3589258
138 | 0.6588034 | 0.5749958 | 9.913721 | 0.3788092
139 | 0.6571966 | 0.5907491 | 10.18533 | 0.3882383
140 | 0.6555897 | 0.6065024 | 10.45694 | 0.3976168
141 | 0.6539829 | 0.6222557 | 10.72855 | 0.4069446
142 | 0.6523761 | 0.638009 | 11.00016 | 0.4162218
143 | 0.6523761 | 0.6458857 | 11.13596 | 0.4213604
144 | 0.6507692 | 0.6537624 | 11.27176 | 0.4254484
145 | 0.6491624 | 0.6695157 | 11.54337 | 0.4346244
146 | 0.6491624 | 0.685269 | 11.81498 | 0.4448509
147 | 0.6475556 | 0.6931456 | 11.95079 | 0.4488503
148 | 0.6459487 | 0.7010223 | 12.08659 | 0.4528244
149 | 0.6459487 | 0.7167756 | 12.3582 | 0.4630003
150 | 0.6459487 | 0.7167756 | 12.3582 | 0.4630003
151 | 0.6443419 | 0.7325289 | 12.62981 | 0.4719991
152 | 0.642735 | 0.7325289 | 12.62981 | 0.470822
153 | 0.642735 | 0.7404056 | 12.76561 | 0.4758846
154 | 0.642735 | 0.7482822 | 12.90142 | 0.4809472
155 | 0.6411282 | 0.7561589 | 13.03722 | 0.4847948
156 | 0.6411282 | 0.7640355 | 13.17303 | 0.4898447
157 | 0.6411282 | 0.7719122 | 13.30883 | 0.4948947
158 | 0.6411282 | 0.7719122 | 13.30883 | 0.4948947
159 | 0.6395214 | 0.7797888 | 13.44464 | 0.4986916
160 | 0.6395214 | 0.7797888 | 13.44464 | 0.4986916
161 | 0.6363077 | 0.7955421 | 13.71624 | 0.5062096
162 | 0.6363077 | 0.8112955 | 13.98785 | 0.5162335
163 | 0.6347009 | 0.8270488 | 14.25946 | 0.5249286
164 | 0.633094 | 0.8349254 | 14.39527 | 0.5285863
165 | 0.6314872 | 0.8428021 | 14.53107 | 0.5322187
166 | 0.6314872 | 0.8506787 | 14.66687 | 0.5371927
167 | 0.6298803 | 0.8585554 | 14.80268 | 0.5407872
168 | 0.6298803 | 0.8743087 | 15.07429 | 0.5507099
169 | 0.6282735 | 0.8821854 | 15.21009 | 0.5542537
170 | 0.6266667 | 0.890062 | 15.3459 | 0.5577722
171 | 0.6266667 | 0.8979387 | 15.4817 | 0.5627082
172 | 0.6250598 | 0.9058153 | 15.61751 | 0.5661888
173 | 0.623453 | 0.913692 | 15.75331 | 0.569644
174 | 0.623453 | 0.9215686 | 15.88911 | 0.5745547
175 | 0.6218462 | 0.9294453 | 16.02492 | 0.577972
176 | 0.6202393 | 0.9373219 | 16.16072 | 0.5813639
177 | 0.6186325 | 0.9451986 | 16.29653 | 0.5847305
178 | 0.6170256 | 0.9688286 | 16.70394 | 0.5977921
179 | 0.6154188 | 0.9688286 | 16.70394 | 0.5962353
180 | 0.6154188 | 0.9845819 | 16.97555 | 0.6059302
181 | 0.613812 | 0.9924585 | 17.11135 | 0.6091829
182 | 0.6105983 | 1.000335 | 17.24716 | 0.6108029
183 | 0.6105983 | 1.008212 | 17.38296 | 0.6156124
184 | 0.6105983 | 1.016088 | 17.51877 | 0.6204219
185 | 0.6089915 | 1.031842 | 17.79038 | 0.6283828
186 | 0.6073846 | 1.039718 | 17.92618 | 0.631509
187 | 0.6057778 | 1.055472 | 18.19779 | 0.6393813
188 | 0.6041709 | 1.055472 | 18.19779 | 0.6376854
189 | 0.6009573 | 1.071225 | 18.4694 | 0.6437605
190 | 0.6009573 | 1.079102 | 18.6052 | 0.648494
191 | 0.5993504 | 1.086978 | 18.74101 | 0.651481
192 | 0.5977436 | 1.094855 | 18.87681 | 0.6544426
193 | 0.5929231 | 1.110608 | 19.14842 | 0.6585053
194 | 0.5897094 | 1.126362 | 19.42003 | 0.6642261
195 | 0.5864957 | 1.142115 | 19.69164 | 0.6698455
196 | 0.5832821 | 1.157868 | 19.96325 | 0.6753638
197 | 0.5800684 | 1.165745 | 20.09905 | 0.6762118
198 | 0.5768547 | 1.173622 | 20.23485 | 0.6770091
199 | 0.5752479 | 1.189375 | 20.50646 | 0.6841854
200 | 0.5720342 | 1.197252 | 20.64227 | 0.6848688
201 | 0.5672137 | 1.213005 | 20.91388 | 0.6880329
202 | 0.564 | 1.220882 | 21.04968 | 0.6885772
203 | 0.5607863 | 1.228758 | 21.18549 | 0.6890708
204 | 0.5559658 | 1.244511 | 21.45709 | 0.6919058
205 | 0.5527521 | 1.252388 | 21.5929 | 0.6922602
206 | 0.5479316 | 1.260265 | 21.7287 | 0.6905389
207 | 0.5447179 | 1.268141 | 21.86451 | 0.6907794
208 | 0.5398974 | 1.276018 | 22.00031 | 0.6889189
209 | 0.5318632 | 1.283895 | 22.13612 | 0.6828564
210 | 0.5238291 | 1.291771 | 22.27192 | 0.6766674
211 | 0.5157949 | 1.307525 | 22.54353 | 0.6744145
212 | 0.5077607 | 1.315401 | 22.67933 | 0.6679091
213 | 0.5013333 | 1.315401 | 22.67933 | 0.6594546
214 | 0.494906 | 1.323278 | 22.81514 | 0.6548982
215 | 0.4868718 | 1.331155 | 22.95094 | 0.6481017
216 | 0.4804444 | 1.339031 | 23.08675 | 0.6433302
217 | 0.4724103 | 1.346908 | 23.22255 | 0.6362932
218 | 0.4643761 | 1.346908 | 23.22255 | 0.6254718
219 | 0.4563419 | 1.354785 | 23.35836 | 0.618245
220 | 0.4483077 | 1.354785 | 23.35836 | 0.6073604
221 | 0.4402735 | 1.354785 | 23.35836 | 0.5964758
222 | 0.4338462 | 1.354785 | 23.35836 | 0.5877681
223 | 0.425812 | 1.362661 | 23.49416 | 0.5802375
224 | 0.4193846 | 1.362661 | 23.49416 | 0.5714792
225 | 0.4017094 | 1.370538 | 23.62996 | 0.550558
226 | 0.385641 | 1.378415 | 23.76577 | 0.5315732
227 | 0.3695726 | 1.370538 | 23.62996 | 0.5065133
228 | 0.3551111 | 1.378415 | 23.76577 | 0.4894903
229 | 0.3422564 | 1.378415 | 23.76577 | 0.4717712
230 | 0.3294017 | 1.378415 | 23.76577 | 0.4540521
231 | 0.3181538 | 1.386291 | 23.90157 | 0.4410539
232 | 0.3085128 | 1.386291 | 23.90157 | 0.4276886
233 | 0.2956581 | 1.386291 | 23.90157 | 0.4098683
234 | 0.2844103 | 1.386291 | 23.90157 | 0.3942755
235 | 0.2747692 | 1.386291 | 23.90157 | 0.3809102
236 | 0.2635214 | 1.386291 | 23.90157 | 0.3653174
237 | 0.2538803 | 1.386291 | 23.90157 | 0.3519521
238 | 0.2442393 | 1.394168 | 24.03738 | 0.3405106
239 | 0.2345983 | 1.386291 | 23.90157 | 0.3252216
240 | 0.2249573 | 1.394168 | 24.03738 | 0.3136282
241 | 0.2121026 | 1.394168 | 24.03738 | 0.2957066
242 | 0.197641 | 1.394168 | 24.03738 | 0.2755448
243 | 0.1847863 | 1.386291 | 23.90157 | 0.2561677
244 | 0.1735385 | 1.394168 | 24.03738 | 0.2419418
245 | 0.1622906 | 1.394168 | 24.03738 | 0.2262603
246 | 0.1526496 | 1.394168 | 24.03738 | 0.2128191
247 | 0.1430085 | 1.394168 | 24.03738 | 0.1993779
248 | 0.1333675 | 1.394168 | 24.03738 | 0.1859367
249 | 0.1221197 | 1.394168 | 24.03738 | 0.1702553
250 | 0.1108718 | 1.394168 | 24.03738 | 0.1545739
251 | 0.1012308 | 1.394168 | 24.03738 | 0.1411327
252 | 0.09158974 | 1.394168 | 24.03738 | 0.1276915
253 | 0.08194872 | 1.402045 | 24.17318 | 0.1148958
254 | 0.07391453 | 1.394168 | 24.03738 | 0.1030493
255 | 0.0642735 | 1.394168 | 24.03738 | 0.08960806