## Summary
0
Time | 2023-10-16 15:13
ID | X030_LM
Pixel | 1
Pixel Area | 0.058
Irradiance | 100
Panel Temperature | 0
Voc | 0.6073846
Isc | 1.402045
Vmp | 0.4691966
Imp | 1.220882
Pmp | 0.5728334
FF | 0.672671
Eff | 0.09876438
Dir | Forward

## Data
| Voltage | Current | Current Density | Power
0 | 0.6073846 | 0 | 0 | 0
1 | 0.6089915 | 0 | 0 | 0
2 | 0.6089915 | 0 | 0 | 0
3 | 0.6073846 | 0 | 0 | 0
4 | 0.6089915 | 0 | 0 | 0
5 | 0.6089915 | 0 | 0 | 0
6 | 0.6089915 | 0 | 0 | 0
7 | 0.6089915 | 0 | 0 | 0
8 | 0.6105983 | 0 | 0 | 0
9 | 0.6089915 | 0 | 0 | 0
10 | 0.6105983 | 0 | 0 | 0
11 | 0.6105983 | 0 | 0 | 0
12 | 0.6105983 | 0 | 0 | 0
13 | 0.6105983 | 0 | 0 | 0
14 | 0.6105983 | 0 | 0 | 0
15 | 0.6105983 | 0 | 0 | 0
16 | 0.6122051 | 0 | 0 | 0
17 | 0.6122051 | 0 | 0 | 0
18 | 0.6122051 | 0 | 0 | 0
19 | 0.6122051 | 0 | 0 | 0
20 | 0.6122051 | 0 | 0 | 0
21 | 0.613812 | 0 | 0 | 0
22 | 0.613812 | 0 | 0 | 0
23 | 0.613812 | 0 | 0 | 0
24 | 0.613812 | 0 | 0 | 0
25 | 0.6154188 | 0 | 0 | 0
26 | 0.6154188 | 0 | 0 | 0
27 | 0.6154188 | 0 | 0 | 0
28 | 0.6154188 | 0 | 0 | 0
29 | 0.6154188 | 0 | 0 | 0
30 | 0.6154188 | 0 | 0 | 0
31 | 0.6170256 | 0 | 0 | 0
32 | 0.6154188 | 0 | 0 | 0
33 | 0.6170256 | 0 | 0 | 0
34 | 0.6170256 | 0 | 0 | 0
35 | 0.6186325 | 0 | 0 | 0
36 | 0.6186325 | 0 | 0 | 0
37 | 0.6186325 | 0 | 0 | 0
38 | 0.6186325 | 0 | 0 | 0
39 | 0.6186325 | 0 | 0 | 0
40 | 0.6186325 | 0 | 0 | 0
41 | 0.6186325 | 0 | 0 | 0
42 | 0.6186325 | 0 | 0 | 0
43 | 0.6186325 | 0 | 0 | 0
44 | 0.6186325 | 0 | 0 | 0
45 | 0.6202393 | 0 | 0 | 0
46 | 0.6202393 | 0 | 0 | 0
47 | 0.6202393 | 0 | 0 | 0
48 | 0.6202393 | 0 | 0 | 0
49 | 0.6202393 | 0 | 0 | 0
50 | 0.6202393 | 0 | 0 | 0
51 | 0.6218462 | 0 | 0 | 0
52 | 0.6202393 | 0 | 0 | 0
53 | 0.6218462 | 0 | 0 | 0
54 | 0.6218462 | 0 | 0 | 0
55 | 0.6218462 | 0 | 0 | 0
56 | 0.6218462 | 0 | 0 | 0
57 | 0.6218462 | 0 | 0 | 0
58 | 0.6218462 | 0 | 0 | 0
59 | 0.623453 | 0 | 0 | 0
60 | 0.623453 | 0 | 0 | 0
61 | 0.623453 | 0 | 0 | 0
62 | 0.623453 | 0 | 0 | 0
63 | 0.623453 | 0 | 0 | 0
64 | 0.623453 | 0 | 0 | 0
65 | 0.623453 | 0 | 0 | 0
66 | 0.623453 | 0 | 0 | 0
67 | 0.623453 | 0 | 0 | 0
68 | 0.623453 | 0 | 0 | 0
69 | 0.6250598 | 0 | 0 | 0
70 | 0.6250598 | 0 | 0 | 0
71 | 0.623453 | 0 | 0 | 0
72 | 0.6250598 | 0 | 0 | 0
73 | 0.6250598 | 0 | 0 | 0
74 | 0.623453 | 0 | 0 | 0
75 | 0.6250598 | 0 | 0 | 0
76 | 0.6250598 | 0 | 0 | 0
77 | 0.6250598 | 0 | 0 | 0
78 | 0.6250598 | 0 | 0 | 0
79 | 0.6250598 | 0 | 0 | 0
80 | 0.6250598 | 0 | 0 | 0
81 | 0.6250598 | 0 | 0 | 0
82 | 0.6250598 | 0 | 0 | 0
83 | 0.6250598 | 0 | 0 | 0
84 | 0.6266667 | 0 | 0 | 0
85 | 0.6266667 | 0 | 0 | 0
86 | 0.6266667 | 0 | 0 | 0
87 | 0.6266667 | 0 | 0 | 0
88 | 0.6266667 | 0 | 0 | 0
89 | 0.6266667 | 0 | 0 | 0
90 | 0.6266667 | 0 | 0 | 0
91 | 0.6266667 | 0 | 0 | 0
92 | 0.6266667 | 0 | 0 | 0
93 | 0.6266667 | 0 | 0 | 0
94 | 0.6266667 | 0 | 0 | 0
95 | 0.6266667 | 0 | 0 | 0
96 | 0.6266667 | 0 | 0 | 0
97 | 0.6266667 | 0 | 0 | 0
98 | 0.6266667 | 0 | 0 | 0
99 | 0.6282735 | 0 | 0 | 0
100 | 0.6282735 | 0 | 0 | 0
101 | 0.6266667 | 0 | 0 | 0
102 | 0.6282735 | 0 | 0 | 0
103 | 0.6282735 | 0 | 0 | 0
104 | 0.6282735 | 0 | 0 | 0
105 | 0.6282735 | 0 | 0 | 0
106 | 0.6282735 | 0 | 0 | 0
107 | 0.6282735 | 0 | 0 | 0
108 | 0.6282735 | 0 | 0 | 0
109 | 0.6282735 | 0 | 0 | 0
110 | 0.6282735 | 0 | 0 | 0
111 | 0.6282735 | 0 | 0 | 0
112 | 0.6282735 | 0 | 0 | 0
113 | 0.6282735 | 0 | 0 | 0
114 | 0.6282735 | 0 | 0 | 0
115 | 0.6282735 | 0 | 0 | 0
116 | 0.6282735 | 0 | 0 | 0
117 | 0.6298803 | 0 | 0 | 0
118 | 0.6298803 | 0 | 0 | 0
119 | 0.6298803 | 0 | 0 | 0
120 | 0.6298803 | 0 | 0 | 0
121 | 0.6282735 | 0 | 0 | 0
122 | 0.6298803 | 0 | 0 | 0
123 | 0.6282735 | 0 | 0 | 0
124 | 0.6298803 | 0 | 0 | 0
125 | 0.6298803 | 0 | 0 | 0
126 | 0.6298803 | 0 | 0 | 0
127 | 0.6298803 | 0 | 0 | 0
128 | 0.623453 | 0.1023965 | 1.765457 | 0.06383941
129 | 0.6170256 | 0.1890397 | 3.259305 | 0.1166424
130 | 0.6105983 | 0.252053 | 4.345741 | 0.1539031
131 | 0.6073846 | 0.3071895 | 5.296371 | 0.1865822
132 | 0.6025641 | 0.3623261 | 6.247002 | 0.2183247
133 | 0.5993504 | 0.4017094 | 6.926024 | 0.2407647
134 | 0.5961368 | 0.433216 | 7.469242 | 0.258256
135 | 0.5929231 | 0.456846 | 7.876655 | 0.2708745
136 | 0.5897094 | 0.4883526 | 8.419873 | 0.2879861
137 | 0.5881026 | 0.5041059 | 8.691481 | 0.296466
138 | 0.5864957 | 0.5277359 | 9.098894 | 0.3095148
139 | 0.5848889 | 0.5434892 | 9.370503 | 0.3178808
140 | 0.5848889 | 0.5513658 | 9.506308 | 0.3224878
141 | 0.5832821 | 0.5592425 | 9.642112 | 0.3261961
142 | 0.5800684 | 0.5749958 | 9.913721 | 0.3335369
143 | 0.5800684 | 0.5828725 | 10.04953 | 0.3381059
144 | 0.5784615 | 0.5986258 | 10.32113 | 0.346282
145 | 0.5768547 | 0.6065024 | 10.45694 | 0.3498638
146 | 0.5768547 | 0.6143791 | 10.59274 | 0.3544075
147 | 0.5752479 | 0.6301324 | 10.86435 | 0.3624823
148 | 0.573641 | 0.6301324 | 10.86435 | 0.3614698
149 | 0.573641 | 0.638009 | 11.00016 | 0.3659882
150 | 0.573641 | 0.6458857 | 11.13596 | 0.3705065
151 | 0.5720342 | 0.6537624 | 11.27176 | 0.3739744
152 | 0.5720342 | 0.6537624 | 11.27176 | 0.3739744
153 | 0.5704274 | 0.661639 | 11.40757 | 0.377417
154 | 0.5704274 | 0.6695157 | 11.54337 | 0.38191
155 | 0.5688205 | 0.6695157 | 11.54337 | 0.3808342
156 | 0.5688205 | 0.6773923 | 11.67918 | 0.3853146
157 | 0.5688205 | 0.685269 | 11.81498 | 0.3897951
158 | 0.5672137 | 0.685269 | 11.81498 | 0.3886939
159 | 0.5672137 | 0.6931456 | 11.95079 | 0.3931617
160 | 0.5656068 | 0.7010223 | 12.08659 | 0.396503
161 | 0.564 | 0.7167756 | 12.3582 | 0.4042614
162 | 0.5623932 | 0.7325289 | 12.62981 | 0.4119692
163 | 0.5623932 | 0.7404056 | 12.76561 | 0.416399
164 | 0.5607863 | 0.7482822 | 12.90142 | 0.4196264
165 | 0.5591795 | 0.7561589 | 13.03722 | 0.4228285
166 | 0.5575726 | 0.7640355 | 13.17303 | 0.4260053
167 | 0.5575726 | 0.7719122 | 13.30883 | 0.4303971
168 | 0.5559658 | 0.7797888 | 13.44464 | 0.4335359
169 | 0.554359 | 0.7876655 | 13.58044 | 0.4366494
170 | 0.5527521 | 0.7955421 | 13.71624 | 0.4397376
171 | 0.5527521 | 0.7955421 | 13.71624 | 0.4397376
172 | 0.5527521 | 0.8112955 | 13.98785 | 0.4484453
173 | 0.5511453 | 0.8191721 | 14.12366 | 0.4514829
174 | 0.5495385 | 0.8191721 | 14.12366 | 0.4501666
175 | 0.5495385 | 0.8270488 | 14.25946 | 0.4544951
176 | 0.5479316 | 0.8428021 | 14.53107 | 0.4617979
177 | 0.5463248 | 0.8506787 | 14.66687 | 0.4647469
178 | 0.5447179 | 0.8585554 | 14.80268 | 0.4676705
179 | 0.5447179 | 0.8743087 | 15.07429 | 0.4762516
180 | 0.5431111 | 0.8743087 | 15.07429 | 0.4748468
181 | 0.5415043 | 0.890062 | 15.3459 | 0.4819724
182 | 0.5398974 | 0.890062 | 15.3459 | 0.4805422
183 | 0.5382906 | 0.9058153 | 15.61751 | 0.4875919
184 | 0.5382906 | 0.913692 | 15.75331 | 0.4918318
185 | 0.5366838 | 0.9215686 | 15.88911 | 0.4945909
186 | 0.5350769 | 0.9294453 | 16.02492 | 0.4973247
187 | 0.5334701 | 0.9373219 | 16.16072 | 0.5000332
188 | 0.5318632 | 0.9451986 | 16.29653 | 0.5027164
189 | 0.5302564 | 0.9530752 | 16.43233 | 0.5053743
190 | 0.5286496 | 0.9609519 | 16.56814 | 0.5080068
191 | 0.5286496 | 0.9688286 | 16.70394 | 0.5121708
192 | 0.5254359 | 0.9845819 | 16.97555 | 0.5173347
193 | 0.5222222 | 1.000335 | 17.24716 | 0.5223973
194 | 0.5206154 | 1.016088 | 17.51877 | 0.5289913
195 | 0.5190085 | 1.023965 | 17.65457 | 0.5314467
196 | 0.5157949 | 1.039718 | 17.92618 | 0.5362814
197 | 0.5125812 | 1.047595 | 18.06198 | 0.5369776
198 | 0.5109744 | 1.063348 | 18.33359 | 0.5433438
199 | 0.5093675 | 1.071225 | 18.4694 | 0.5456473
200 | 0.5061538 | 1.079102 | 18.6052 | 0.5461915
201 | 0.504547 | 1.094855 | 18.87681 | 0.5524058
202 | 0.5013333 | 1.102732 | 19.01262 | 0.5528362
203 | 0.4981197 | 1.118485 | 19.28422 | 0.5571394
204 | 0.4965128 | 1.126362 | 19.42003 | 0.559253
205 | 0.4932991 | 1.134238 | 19.55583 | 0.5595188
206 | 0.4900855 | 1.142115 | 19.69164 | 0.5597339
207 | 0.4884786 | 1.157868 | 19.96325 | 0.5655939
208 | 0.4836581 | 1.173622 | 20.23485 | 0.5676316
209 | 0.4788376 | 1.181498 | 20.37066 | 0.5657458
210 | 0.4740171 | 1.205128 | 20.77807 | 0.5712514
211 | 0.4691966 | 1.220882 | 21.04968 | 0.5728334
212 | 0.4643761 | 1.228758 | 21.18549 | 0.5706059
213 | 0.4595556 | 1.236635 | 21.32129 | 0.5683024
214 | 0.454735 | 1.252388 | 21.5929 | 0.5695048
215 | 0.4499145 | 1.260265 | 21.7287 | 0.5670114
216 | 0.445094 | 1.268141 | 21.86451 | 0.5644422
217 | 0.4386667 | 1.283895 | 22.13612 | 0.5632018
218 | 0.4322393 | 1.291771 | 22.27192 | 0.5583544
219 | 0.4274188 | 1.299648 | 22.40773 | 0.555494
220 | 0.4209915 | 1.307525 | 22.54353 | 0.5504567
221 | 0.4161709 | 1.315401 | 22.67933 | 0.5474318
222 | 0.4097436 | 1.323278 | 22.81514 | 0.5422047
223 | 0.4049231 | 1.331155 | 22.95094 | 0.5390153
224 | 0.3888547 | 1.339031 | 23.08675 | 0.5206886
225 | 0.3743932 | 1.346908 | 23.22255 | 0.5042731
226 | 0.3599316 | 1.354785 | 23.35836 | 0.4876298
227 | 0.3454701 | 1.354785 | 23.35836 | 0.4680376
228 | 0.3342222 | 1.362661 | 23.49416 | 0.4554317
229 | 0.3229744 | 1.370538 | 23.62996 | 0.4426486
230 | 0.3133333 | 1.370538 | 23.62996 | 0.4294352
231 | 0.3036923 | 1.378415 | 23.76577 | 0.4186139
232 | 0.2924444 | 1.378415 | 23.76577 | 0.4031097
233 | 0.2811966 | 1.378415 | 23.76577 | 0.3876055
234 | 0.2699487 | 1.378415 | 23.76577 | 0.3721013
235 | 0.2603077 | 1.378415 | 23.76577 | 0.3588119
236 | 0.2506667 | 1.378415 | 23.76577 | 0.3455226
237 | 0.2410256 | 1.386291 | 23.90157 | 0.3341317
238 | 0.2313846 | 1.386291 | 23.90157 | 0.3207665
239 | 0.2233504 | 1.394168 | 24.03738 | 0.311388
240 | 0.2104957 | 1.394168 | 24.03738 | 0.2934664
241 | 0.197641 | 1.394168 | 24.03738 | 0.2755448
242 | 0.1847863 | 1.394168 | 24.03738 | 0.2576232
243 | 0.1719316 | 1.394168 | 24.03738 | 0.2397016
244 | 0.1622906 | 1.394168 | 24.03738 | 0.2262603
245 | 0.1526496 | 1.394168 | 24.03738 | 0.2128191
246 | 0.1414017 | 1.394168 | 24.03738 | 0.1971377
247 | 0.1333675 | 1.394168 | 24.03738 | 0.1859367
248 | 0.1221197 | 1.394168 | 24.03738 | 0.1702553
249 | 0.1108718 | 1.394168 | 24.03738 | 0.1545739
250 | 0.1012308 | 1.394168 | 24.03738 | 0.1411327
251 | 0.09158974 | 1.402045 | 24.17318 | 0.1284129
252 | 0.08194872 | 1.394168 | 24.03738 | 0.1142503
253 | 0.07391453 | 1.402045 | 24.17318 | 0.1036315
254 | 0.0642735 | 1.402045 | 24.17318 | 0.09011432
255 | 0.05623932 | 1.402045 | 24.17318 | 0.07885003