## Summary
0
Time | 2023-10-16 15:13
ID | X030_LM
Pixel | 1
Pixel Area | 0.058
Irradiance | 100
Panel Temperature | 0
Voc | 0.003213675
Isc | 0
Vmp | 0.4402735
Imp | 1.157868
Pmp | 0.5097787
FF | 5097787.2
Eff | 0.08789288
Dir | Reverse

## Data
| Voltage | Current | Current Density | Power
0 | 0.003213675 | 1.394168 | 24.03738 | 0.004480403
1 | 0.004820513 | 1.394168 | 24.03738 | 0.006720604
2 | 0.00642735 | 1.394168 | 24.03738 | 0.008960806
3 | 0.008034188 | 1.394168 | 24.03738 | 0.01120101
4 | 0.01124786 | 1.394168 | 24.03738 | 0.01568141
5 | 0.01606838 | 1.394168 | 24.03738 | 0.02240201
6 | 0.02088889 | 1.394168 | 24.03738 | 0.02912262
7 | 0.0257094 | 1.394168 | 24.03738 | 0.03584322
8 | 0.03213675 | 1.394168 | 24.03738 | 0.04480403
9 | 0.0385641 | 1.394168 | 24.03738 | 0.05376483
10 | 0.04659829 | 1.394168 | 24.03738 | 0.06496584
11 | 0.05302564 | 1.394168 | 24.03738 | 0.07392665
12 | 0.06105983 | 1.394168 | 24.03738 | 0.08512766
13 | 0.06748718 | 1.394168 | 24.03738 | 0.09408846
14 | 0.07391453 | 1.394168 | 24.03738 | 0.1030493
15 | 0.08194872 | 1.394168 | 24.03738 | 0.1142503
16 | 0.09480342 | 1.394168 | 24.03738 | 0.1321719
17 | 0.1060513 | 1.386291 | 23.90157 | 0.147018
18 | 0.118906 | 1.386291 | 23.90157 | 0.1648383
19 | 0.128547 | 1.386291 | 23.90157 | 0.1782036
20 | 0.138188 | 1.386291 | 23.90157 | 0.1915689
21 | 0.1478291 | 1.386291 | 23.90157 | 0.2049341
22 | 0.1574701 | 1.386291 | 23.90157 | 0.2182994
23 | 0.1638974 | 1.386291 | 23.90157 | 0.2272096
24 | 0.1751453 | 1.386291 | 23.90157 | 0.2428024
25 | 0.1847863 | 1.378415 | 23.76577 | 0.2547122
26 | 0.1944274 | 1.386291 | 23.90157 | 0.2695329
27 | 0.2040684 | 1.378415 | 23.76577 | 0.2812908
28 | 0.2121026 | 1.378415 | 23.76577 | 0.2923653
29 | 0.2201368 | 1.378415 | 23.76577 | 0.3034397
30 | 0.2281709 | 1.378415 | 23.76577 | 0.3145142
31 | 0.2362051 | 1.370538 | 23.62996 | 0.3237281
32 | 0.2522735 | 1.362661 | 23.49416 | 0.3437633
33 | 0.2683419 | 1.354785 | 23.35836 | 0.3635455
34 | 0.2811966 | 1.346908 | 23.22255 | 0.3787459
35 | 0.2940513 | 1.339031 | 23.08675 | 0.3937439
36 | 0.3052991 | 1.339031 | 23.08675 | 0.4088051
37 | 0.316547 | 1.331155 | 22.95094 | 0.421373
38 | 0.326188 | 1.315401 | 22.67933 | 0.4290682
39 | 0.3358291 | 1.315401 | 22.67933 | 0.44175
40 | 0.3438632 | 1.307525 | 22.54353 | 0.4496097
41 | 0.3535043 | 1.299648 | 22.40773 | 0.4594311
42 | 0.3615385 | 1.291771 | 22.27192 | 0.467025
43 | 0.3695726 | 1.283895 | 22.13612 | 0.4744924
44 | 0.376 | 1.276018 | 22.00031 | 0.4797828
45 | 0.3840342 | 1.268141 | 21.86451 | 0.4870097
46 | 0.3888547 | 1.260265 | 21.7287 | 0.4900599
47 | 0.3936752 | 1.252388 | 21.5929 | 0.4930342
48 | 0.4017094 | 1.236635 | 21.32129 | 0.4967678
49 | 0.4081368 | 1.220882 | 21.04968 | 0.4982866
50 | 0.4145641 | 1.213005 | 20.91388 | 0.5028683
51 | 0.4209915 | 1.197252 | 20.64227 | 0.5040327
52 | 0.425812 | 1.181498 | 20.37066 | 0.5030961
53 | 0.4306325 | 1.173622 | 20.23485 | 0.5053996
54 | 0.435453 | 1.165745 | 20.09905 | 0.5076271
55 | 0.4402735 | 1.157868 | 19.96325 | 0.5097787
56 | 0.445094 | 1.142115 | 19.69164 | 0.5083485
57 | 0.4483077 | 1.134238 | 19.55583 | 0.5084878
58 | 0.4531282 | 1.118485 | 19.28422 | 0.5068171
59 | 0.4563419 | 1.110608 | 19.14842 | 0.5068171
60 | 0.4595556 | 1.102732 | 19.01262 | 0.5067665
61 | 0.4627692 | 1.094855 | 18.87681 | 0.5066652
62 | 0.4675897 | 1.079102 | 18.6052 | 0.5045769
63 | 0.4691966 | 1.079102 | 18.6052 | 0.5063108
64 | 0.4724103 | 1.063348 | 18.33359 | 0.5023367
65 | 0.4772308 | 1.047595 | 18.06198 | 0.4999446
66 | 0.4804444 | 1.031842 | 17.79038 | 0.4957427
67 | 0.4836581 | 1.016088 | 17.51877 | 0.4914394
68 | 0.485265 | 1.008212 | 17.38296 | 0.4892499
69 | 0.4868718 | 1.000335 | 17.24716 | 0.487035
70 | 0.4900855 | 0.9924585 | 17.11135 | 0.4863895
71 | 0.4932991 | 0.9845819 | 16.97555 | 0.4856934
72 | 0.494906 | 0.9688286 | 16.70394 | 0.479479
73 | 0.4981197 | 0.9609519 | 16.56814 | 0.478669
74 | 0.4997265 | 0.9530752 | 16.43233 | 0.476277
75 | 0.5013333 | 0.9451986 | 16.29653 | 0.4738596
76 | 0.5029402 | 0.9373219 | 16.16072 | 0.4714169
77 | 0.5061538 | 0.9294453 | 16.02492 | 0.4704423
78 | 0.5077607 | 0.9215686 | 15.88911 | 0.4679363
79 | 0.5093675 | 0.913692 | 15.75331 | 0.465405
80 | 0.5109744 | 0.8979387 | 15.4817 | 0.4588236
81 | 0.5125812 | 0.890062 | 15.3459 | 0.456229
82 | 0.514188 | 0.8821854 | 15.21009 | 0.4536092
83 | 0.5157949 | 0.8743087 | 15.07429 | 0.4509639
84 | 0.5190085 | 0.8585554 | 14.80268 | 0.4455976
85 | 0.5206154 | 0.8506787 | 14.66687 | 0.4428764
86 | 0.5222222 | 0.8428021 | 14.53107 | 0.44013
87 | 0.5222222 | 0.8349254 | 14.39527 | 0.4360166
88 | 0.5254359 | 0.8270488 | 14.25946 | 0.4345611
89 | 0.5254359 | 0.8270488 | 14.25946 | 0.4345611
90 | 0.5270427 | 0.8112955 | 13.98785 | 0.4275874
91 | 0.5286496 | 0.8112955 | 13.98785 | 0.428891
92 | 0.5302564 | 0.8112955 | 13.98785 | 0.4301946
93 | 0.5302564 | 0.7955421 | 13.71624 | 0.4218413
94 | 0.5318632 | 0.7955421 | 13.71624 | 0.4231196
95 | 0.5318632 | 0.7876655 | 13.58044 | 0.4189303
96 | 0.5350769 | 0.7719122 | 13.30883 | 0.4130324
97 | 0.5366838 | 0.7640355 | 13.17303 | 0.4100455
98 | 0.5366838 | 0.7482822 | 12.90142 | 0.4015909
99 | 0.5382906 | 0.7482822 | 12.90142 | 0.4027933
100 | 0.5398974 | 0.7325289 | 12.62981 | 0.3954905
101 | 0.5415043 | 0.7246523 | 12.494 | 0.3924023
102 | 0.5431111 | 0.7246523 | 12.494 | 0.3935667
103 | 0.5447179 | 0.7167756 | 12.3582 | 0.3904405
104 | 0.5447179 | 0.7088989 | 12.2224 | 0.38615
105 | 0.5463248 | 0.7010223 | 12.08659 | 0.3829859
106 | 0.5479316 | 0.6931456 | 11.95079 | 0.3797964
107 | 0.5495385 | 0.685269 | 11.81498 | 0.3765817
108 | 0.5495385 | 0.685269 | 11.81498 | 0.3765817
109 | 0.5495385 | 0.6773923 | 11.67918 | 0.3722531
110 | 0.5511453 | 0.6773923 | 11.67918 | 0.3733416
111 | 0.5511453 | 0.6695157 | 11.54337 | 0.3690004
112 | 0.5511453 | 0.661639 | 11.40757 | 0.3646592
113 | 0.5527521 | 0.6537624 | 11.27176 | 0.3613685
114 | 0.554359 | 0.6458857 | 11.13596 | 0.3580525
115 | 0.5559658 | 0.6458857 | 11.13596 | 0.3590904
116 | 0.5559658 | 0.638009 | 11.00016 | 0.3547112
117 | 0.5559658 | 0.6301324 | 10.86435 | 0.3503321
118 | 0.5575726 | 0.6301324 | 10.86435 | 0.3513446
119 | 0.5591795 | 0.6222557 | 10.72855 | 0.3479526
120 | 0.5591795 | 0.6222557 | 10.72855 | 0.3479526
121 | 0.5607863 | 0.6143791 | 10.59274 | 0.3445354
122 | 0.5607863 | 0.6143791 | 10.59274 | 0.3445354
123 | 0.5607863 | 0.6065024 | 10.45694 | 0.3401183
124 | 0.5623932 | 0.6065024 | 10.45694 | 0.3410928
125 | 0.5623932 | 0.5986258 | 10.32113 | 0.336663
126 | 0.5623932 | 0.5986258 | 10.32113 | 0.336663
127 | 0.564 | 0.5907491 | 10.18533 | 0.3331825
128 | 0.5704274 | 0.4962293 | 8.555677 | 0.2830627
129 | 0.5768547 | 0.4174627 | 7.197633 | 0.2408153
130 | 0.5832821 | 0.3544495 | 6.111198 | 0.206744
131 | 0.5881026 | 0.2914362 | 5.024763 | 0.1713944
132 | 0.5929231 | 0.2441763 | 4.209936 | 0.1447778
133 | 0.5977436 | 0.204793 | 3.530914 | 0.1224137
134 | 0.6009573 | 0.1732864 | 2.987697 | 0.1041377
135 | 0.6025641 | 0.1417798 | 2.444479 | 0.08543141
136 | 0.6057778 | 0.1260265 | 2.17287 | 0.07634404
137 | 0.6089915 | 0.1023965 | 1.765457 | 0.0623586
138 | 0.6089915 | 0.09451986 | 1.629653 | 0.05756179
139 | 0.6105983 | 0.07876655 | 1.358044 | 0.04809472
140 | 0.6122051 | 0.06301324 | 1.086435 | 0.03857703
141 | 0.6122051 | 0.05513658 | 0.9506308 | 0.0337549
142 | 0.613812 | 0.04725993 | 0.8148264 | 0.02900871
143 | 0.613812 | 0.03938327 | 0.679022 | 0.02417393
144 | 0.6154188 | 0.03150662 | 0.5432176 | 0.01938977
145 | 0.6154188 | 0.03150662 | 0.5432176 | 0.01938977
146 | 0.6170256 | 0.02362996 | 0.4074132 | 0.01458029
147 | 0.6186325 | 0.02362996 | 0.4074132 | 0.01461826
148 | 0.6186325 | 0.01575331 | 0.2716088 | 0.009745509
149 | 0.6186325 | 0.01575331 | 0.2716088 | 0.009745509
150 | 0.6186325 | 0.01575331 | 0.2716088 | 0.009745509
151 | 0.6202393 | 0.01575331 | 0.2716088 | 0.009770822
152 | 0.6202393 | 0.01575331 | 0.2716088 | 0.009770822
153 | 0.6202393 | 0.007876655 | 0.1358044 | 0.004885411
154 | 0.6218462 | 0.007876655 | 0.1358044 | 0.004898068
155 | 0.6218462 | 0 | 0 | 0
156 | 0.6218462 | 0.007876655 | 0.1358044 | 0.004898068
157 | 0.6218462 | 0.007876655 | 0.1358044 | 0.004898068
158 | 0.6218462 | 0.007876655 | 0.1358044 | 0.004898068
159 | 0.6218462 | 0 | 0 | 0
160 | 0.623453 | 0 | 0 | 0
161 | 0.623453 | 0.007876655 | 0.1358044 | 0.004910724
162 | 0.623453 | 0 | 0 | 0
163 | 0.623453 | 0 | 0 | 0
164 | 0.623453 | 0.007876655 | 0.1358044 | 0.004910724
165 | 0.623453 | 0 | 0 | 0
166 | 0.6250598 | 0 | 0 | 0
167 | 0.623453 | 0 | 0 | 0
168 | 0.6250598 | 0 | 0 | 0
169 | 0.6250598 | 0 | 0 | 0
170 | 0.6250598 | 0 | 0 | 0
171 | 0.6250598 | 0 | 0 | 0
172 | 0.6266667 | 0 | 0 | 0
173 | 0.6250598 | 0 | 0 | 0
174 | 0.6266667 | 0 | 0 | 0
175 | 0.6250598 | 0 | 0 | 0
176 | 0.6266667 | 0 | 0 | 0
177 | 0.6250598 | 0 | 0 | 0
178 | 0.6250598 | 0 | 0 | 0
179 | 0.6266667 | 0 | 0 | 0
180 | 0.6266667 | 0 | 0 | 0
181 | 0.6266667 | 0 | 0 | 0
182 | 0.6266667 | 0 | 0 | 0
183 | 0.6266667 | 0 | 0 | 0
184 | 0.6266667 | 0 | 0 | 0
185 | 0.6266667 | 0 | 0 | 0
186 | 0.6266667 | 0 | 0 | 0
187 | 0.6282735 | 0 | 0 | 0
188 | 0.6282735 | 0 | 0 | 0
189 | 0.6282735 | 0 | 0 | 0
190 | 0.6282735 | 0 | 0 | 0
191 | 0.6282735 | 0 | 0 | 0
192 | 0.6282735 | 0 | 0 | 0
193 | 0.6282735 | 0 | 0 | 0
194 | 0.6282735 | 0 | 0 | 0
195 | 0.6282735 | 0 | 0 | 0
196 | 0.6282735 | 0 | 0 | 0
197 | 0.6282735 | 0 | 0 | 0
198 | 0.6282735 | 0 | 0 | 0
199 | 0.6282735 | 0 | 0 | 0
200 | 0.6282735 | 0 | 0 | 0
201 | 0.6282735 | 0 | 0 | 0
202 | 0.6298803 | 0 | 0 | 0
203 | 0.6282735 | 0 | 0 | 0
204 | 0.6298803 | 0 | 0 | 0
205 | 0.6298803 | 0 | 0 | 0
206 | 0.6298803 | 0 | 0 | 0
207 | 0.6298803 | 0 | 0 | 0
208 | 0.6298803 | 0 | 0 | 0
209 | 0.6298803 | 0 | 0 | 0
210 | 0.6298803 | 0 | 0 | 0
211 | 0.6298803 | 0 | 0 | 0
212 | 0.6298803 | 0 | 0 | 0
213 | 0.6298803 | 0 | 0 | 0
214 | 0.6298803 | 0 | 0 | 0
215 | 0.6298803 | 0 | 0 | 0
216 | 0.6298803 | 0 | 0 | 0
217 | 0.6298803 | 0 | 0 | 0
218 | 0.6298803 | 0 | 0 | 0
219 | 0.6298803 | 0 | 0 | 0
220 | 0.6314872 | 0 | 0 | 0
221 | 0.6314872 | 0 | 0 | 0
222 | 0.6314872 | 0 | 0 | 0
223 | 0.6314872 | 0 | 0 | 0
224 | 0.6314872 | 0 | 0 | 0
225 | 0.6314872 | 0 | 0 | 0
226 | 0.6314872 | 0 | 0 | 0
227 | 0.6314872 | 0 | 0 | 0
228 | 0.6314872 | 0 | 0 | 0
229 | 0.6314872 | 0 | 0 | 0
230 | 0.6314872 | 0 | 0 | 0
231 | 0.6314872 | 0 | 0 | 0
232 | 0.6314872 | 0 | 0 | 0
233 | 0.6314872 | 0 | 0 | 0
234 | 0.6314872 | 0 | 0 | 0
235 | 0.6314872 | 0 | 0 | 0
236 | 0.6314872 | 0 | 0 | 0
237 | 0.6314872 | 0 | 0 | 0
238 | 0.6314872 | 0 | 0 | 0
239 | 0.6314872 | 0 | 0 | 0
240 | 0.6314872 | 0 | 0 | 0
241 | 0.633094 | 0 | 0 | 0
242 | 0.633094 | 0 | 0 | 0
243 | 0.6314872 | 0 | 0 | 0
244 | 0.6314872 | 0 | 0 | 0
245 | 0.633094 | 0 | 0 | 0
246 | 0.6314872 | 0 | 0 | 0
247 | 0.633094 | 0 | 0 | 0
248 | 0.633094 | 0 | 0 | 0
249 | 0.633094 | 0 | 0 | 0
250 | 0.633094 | 0 | 0 | 0
251 | 0.633094 | 0 | 0 | 0
252 | 0.633094 | 0 | 0 | 0
253 | 0.633094 | 0 | 0 | 0
254 | 0.633094 | 0 | 0 | 0
255 | 0.633094 | 0 | 0 | 0