## Summary
0
Time | 2023-10-16 15:13
ID | X030_LM
Pixel | 2
Pixel Area | 0.058
Irradiance | 100
Panel Temperature | 0
Voc | 0.4049231
Isc | 1.055472
Vmp | 0.2056752
Imp | 0.5592425
Pmp | 0.1150223
FF | 0.2691305
Eff | 0.01983143
Dir | Forward

## Data
| Voltage | Current | Current Density | Power
0 | 0.4049231 | 0 | 0 | 0
1 | 0.4001026 | 0 | 0 | 0
2 | 0.3968889 | 0 | 0 | 0
3 | 0.3952821 | 0 | 0 | 0
4 | 0.3920684 | 0 | 0 | 0
5 | 0.3904615 | 0 | 0 | 0
6 | 0.3904615 | 0 | 0 | 0
7 | 0.3872479 | 0 | 0 | 0
8 | 0.3872479 | 0 | 0 | 0
9 | 0.385641 | 0 | 0 | 0
10 | 0.3840342 | 0 | 0 | 0
11 | 0.3840342 | 0 | 0 | 0
12 | 0.3824274 | 0 | 0 | 0
13 | 0.3824274 | 0 | 0 | 0
14 | 0.3808205 | 0 | 0 | 0
15 | 0.3808205 | 0 | 0 | 0
16 | 0.3792137 | 0 | 0 | 0
17 | 0.3792137 | 0 | 0 | 0
18 | 0.3792137 | 0 | 0 | 0
19 | 0.3792137 | 0 | 0 | 0
20 | 0.3792137 | 0 | 0 | 0
21 | 0.3792137 | 0 | 0 | 0
22 | 0.3792137 | 0 | 0 | 0
23 | 0.3808205 | 0 | 0 | 0
24 | 0.3792137 | 0 | 0 | 0
25 | 0.3808205 | 0 | 0 | 0
26 | 0.3808205 | 0 | 0 | 0
27 | 0.3808205 | 0 | 0 | 0
28 | 0.3808205 | 0 | 0 | 0
29 | 0.3808205 | 0 | 0 | 0
30 | 0.3808205 | 0 | 0 | 0
31 | 0.3808205 | 0 | 0 | 0
32 | 0.3792137 | 0 | 0 | 0
33 | 0.3792137 | 0 | 0 | 0
34 | 0.3792137 | 0 | 0 | 0
35 | 0.3792137 | 0 | 0 | 0
36 | 0.3792137 | 0 | 0 | 0
37 | 0.3792137 | 0 | 0 | 0
38 | 0.3792137 | 0 | 0 | 0
39 | 0.3792137 | 0 | 0 | 0
40 | 0.3792137 | 0 | 0 | 0
41 | 0.3792137 | 0 | 0 | 0
42 | 0.3776068 | 0 | 0 | 0
43 | 0.3792137 | 0 | 0 | 0
44 | 0.3776068 | 0 | 0 | 0
45 | 0.3792137 | 0 | 0 | 0
46 | 0.3776068 | 0 | 0 | 0
47 | 0.3776068 | 0 | 0 | 0
48 | 0.3776068 | 0 | 0 | 0
49 | 0.3776068 | 0 | 0 | 0
50 | 0.3776068 | 0 | 0 | 0
51 | 0.3776068 | 0 | 0 | 0
52 | 0.3776068 | 0 | 0 | 0
53 | 0.3792137 | 0 | 0 | 0
54 | 0.3792137 | 0 | 0 | 0
55 | 0.3792137 | 0 | 0 | 0
56 | 0.3792137 | 0 | 0 | 0
57 | 0.3792137 | 0 | 0 | 0
58 | 0.3792137 | 0 | 0 | 0
59 | 0.3792137 | 0 | 0 | 0
60 | 0.3808205 | 0 | 0 | 0
61 | 0.3792137 | 0 | 0 | 0
62 | 0.3808205 | 0 | 0 | 0
63 | 0.3792137 | 0 | 0 | 0
64 | 0.3792137 | 0 | 0 | 0
65 | 0.3792137 | 0 | 0 | 0
66 | 0.3808205 | 0 | 0 | 0
67 | 0.3792137 | 0 | 0 | 0
68 | 0.3808205 | 0 | 0 | 0
69 | 0.3792137 | 0 | 0 | 0
70 | 0.3792137 | 0 | 0 | 0
71 | 0.3792137 | 0 | 0 | 0
72 | 0.3792137 | 0 | 0 | 0
73 | 0.3792137 | 0 | 0 | 0
74 | 0.3792137 | 0 | 0 | 0
75 | 0.3792137 | 0 | 0 | 0
76 | 0.3792137 | 0 | 0 | 0
77 | 0.3776068 | 0 | 0 | 0
78 | 0.3776068 | 0 | 0 | 0
79 | 0.3776068 | 0 | 0 | 0
80 | 0.3776068 | 0 | 0 | 0
81 | 0.3776068 | 0 | 0 | 0
82 | 0.3776068 | 0 | 0 | 0
83 | 0.3776068 | 0 | 0 | 0
84 | 0.3792137 | 0 | 0 | 0
85 | 0.3792137 | 0 | 0 | 0
86 | 0.3792137 | 0 | 0 | 0
87 | 0.3792137 | 0 | 0 | 0
88 | 0.3792137 | 0 | 0 | 0
89 | 0.3792137 | 0 | 0 | 0
90 | 0.3792137 | 0 | 0 | 0
91 | 0.3792137 | 0 | 0 | 0
92 | 0.3808205 | 0 | 0 | 0
93 | 0.3792137 | 0 | 0 | 0
94 | 0.3792137 | 0 | 0 | 0
95 | 0.3792137 | 0 | 0 | 0
96 | 0.3792137 | 0 | 0 | 0
97 | 0.3792137 | 0 | 0 | 0
98 | 0.3792137 | 0 | 0 | 0
99 | 0.3792137 | 0 | 0 | 0
100 | 0.3792137 | 0 | 0 | 0
101 | 0.3808205 | 0 | 0 | 0
102 | 0.3792137 | 0 | 0 | 0
103 | 0.3808205 | 0 | 0 | 0
104 | 0.3808205 | 0 | 0 | 0
105 | 0.3808205 | 0 | 0 | 0
106 | 0.3824274 | 0 | 0 | 0
107 | 0.3824274 | 0 | 0 | 0
108 | 0.3824274 | 0 | 0 | 0
109 | 0.3824274 | 0 | 0 | 0
110 | 0.3840342 | 0 | 0 | 0
111 | 0.3840342 | 0 | 0 | 0
112 | 0.3840342 | 0 | 0 | 0
113 | 0.3840342 | 0 | 0 | 0
114 | 0.385641 | 0 | 0 | 0
115 | 0.385641 | 0 | 0 | 0
116 | 0.3872479 | 0 | 0 | 0
117 | 0.3872479 | 0 | 0 | 0
118 | 0.3872479 | 0 | 0 | 0
119 | 0.3872479 | 0 | 0 | 0
120 | 0.3872479 | 0 | 0 | 0
121 | 0.3872479 | 0 | 0 | 0
122 | 0.3872479 | 0 | 0 | 0
123 | 0.3888547 | 0 | 0 | 0
124 | 0.3888547 | 0 | 0 | 0
125 | 0.3888547 | 0 | 0 | 0
126 | 0.3904615 | 0 | 0 | 0
127 | 0.3904615 | 0 | 0 | 0
128 | 0.376 | 0.05513658 | 0.9506308 | 0.02073136
129 | 0.3647521 | 0.09451986 | 1.629653 | 0.03447632
130 | 0.3518974 | 0.1339031 | 2.308675 | 0.04712017
131 | 0.3438632 | 0.1575331 | 2.716088 | 0.05416984
132 | 0.3358291 | 0.1811631 | 3.123501 | 0.06083982
133 | 0.3294017 | 0.1969164 | 3.39511 | 0.06486459
134 | 0.3245812 | 0.2205463 | 3.802523 | 0.07158519
135 | 0.3197607 | 0.2362996 | 4.074132 | 0.07555934
136 | 0.3149402 | 0.2441763 | 4.209936 | 0.07690093
137 | 0.3117265 | 0.2599296 | 4.481545 | 0.08102695
138 | 0.3085128 | 0.2678063 | 4.617349 | 0.08262167
139 | 0.3052991 | 0.2756829 | 4.753154 | 0.08416576
140 | 0.3036923 | 0.2756829 | 4.753154 | 0.08372278
141 | 0.3020855 | 0.2835596 | 4.888958 | 0.08565923
142 | 0.2988718 | 0.2914362 | 5.024763 | 0.08710207
143 | 0.297265 | 0.2914362 | 5.024763 | 0.08663378
144 | 0.2956581 | 0.2993129 | 5.160567 | 0.08849429
145 | 0.2940513 | 0.2993129 | 5.160567 | 0.08801334
146 | 0.2924444 | 0.3071895 | 5.296371 | 0.08983588
147 | 0.2924444 | 0.3071895 | 5.296371 | 0.08983588
148 | 0.2908376 | 0.3150662 | 5.432176 | 0.0916331
149 | 0.2892308 | 0.3150662 | 5.432176 | 0.09112684
150 | 0.2876239 | 0.3229429 | 5.56798 | 0.09288609
151 | 0.2876239 | 0.3229429 | 5.56798 | 0.09288609
152 | 0.2860171 | 0.3229429 | 5.56798 | 0.09236718
153 | 0.2844103 | 0.3308195 | 5.703785 | 0.09408846
154 | 0.2844103 | 0.3308195 | 5.703785 | 0.09408846
155 | 0.2828034 | 0.3308195 | 5.703785 | 0.09355689
156 | 0.2828034 | 0.3386962 | 5.839589 | 0.09578443
157 | 0.2811966 | 0.3386962 | 5.839589 | 0.0952402
158 | 0.2811966 | 0.3386962 | 5.839589 | 0.0952402
159 | 0.2795897 | 0.3386962 | 5.839589 | 0.09469597
160 | 0.2763761 | 0.3465728 | 5.975393 | 0.09578443
161 | 0.2747692 | 0.3465728 | 5.975393 | 0.09522755
162 | 0.2747692 | 0.3544495 | 6.111198 | 0.09739181
163 | 0.2731624 | 0.3544495 | 6.111198 | 0.09682227
164 | 0.2731624 | 0.3544495 | 6.111198 | 0.09682227
165 | 0.2715556 | 0.3623261 | 6.247002 | 0.09839167
166 | 0.2699487 | 0.3623261 | 6.247002 | 0.09780947
167 | 0.2683419 | 0.3702028 | 6.382807 | 0.09934091
168 | 0.266735 | 0.3702028 | 6.382807 | 0.09874605
169 | 0.266735 | 0.3702028 | 6.382807 | 0.09874605
170 | 0.2651282 | 0.3780794 | 6.518611 | 0.1002395
171 | 0.2651282 | 0.3859561 | 6.654415 | 0.1023278
172 | 0.2635214 | 0.3780794 | 6.518611 | 0.09963201
173 | 0.2619145 | 0.3859561 | 6.654415 | 0.1010875
174 | 0.2619145 | 0.3859561 | 6.654415 | 0.1010875
175 | 0.2603077 | 0.3859561 | 6.654415 | 0.1004673
176 | 0.2603077 | 0.3938327 | 6.79022 | 0.1025177
177 | 0.2587009 | 0.3938327 | 6.79022 | 0.1018849
178 | 0.257094 | 0.4017094 | 6.926024 | 0.1032771
179 | 0.2554872 | 0.4017094 | 6.926024 | 0.1026316
180 | 0.2554872 | 0.4095861 | 7.061829 | 0.104644
181 | 0.2538803 | 0.4095861 | 7.061829 | 0.1039858
182 | 0.2522735 | 0.4174627 | 7.197633 | 0.1053148
183 | 0.2506667 | 0.4174627 | 7.197633 | 0.104644
184 | 0.2490598 | 0.4174627 | 7.197633 | 0.1039732
185 | 0.2490598 | 0.4253394 | 7.333437 | 0.1059349
186 | 0.247453 | 0.4253394 | 7.333437 | 0.1052515
187 | 0.2458462 | 0.433216 | 7.469242 | 0.1065045
188 | 0.2458462 | 0.433216 | 7.469242 | 0.1065045
189 | 0.2442393 | 0.433216 | 7.469242 | 0.1058084
190 | 0.2426325 | 0.4410927 | 7.605046 | 0.1070234
191 | 0.2426325 | 0.4410927 | 7.605046 | 0.1070234
192 | 0.2410256 | 0.456846 | 7.876655 | 0.1101116
193 | 0.237812 | 0.456846 | 7.876655 | 0.1086434
194 | 0.2362051 | 0.456846 | 7.876655 | 0.1079094
195 | 0.2345983 | 0.4647226 | 8.012459 | 0.1090231
196 | 0.2329915 | 0.4725993 | 8.148264 | 0.1101116
197 | 0.2313846 | 0.4725993 | 8.148264 | 0.1093522
198 | 0.2313846 | 0.480476 | 8.284068 | 0.1111747
199 | 0.2297778 | 0.480476 | 8.284068 | 0.1104027
200 | 0.2281709 | 0.4883526 | 8.419873 | 0.1114279
201 | 0.2265641 | 0.4962293 | 8.555677 | 0.1124277
202 | 0.2233504 | 0.4962293 | 8.555677 | 0.110833
203 | 0.2233504 | 0.5041059 | 8.691481 | 0.1125923
204 | 0.2217436 | 0.5041059 | 8.691481 | 0.1117823
205 | 0.2201368 | 0.5119826 | 8.827286 | 0.1127062
206 | 0.2185299 | 0.5119826 | 8.827286 | 0.1118835
207 | 0.2169231 | 0.5198592 | 8.96309 | 0.1127695
208 | 0.2153162 | 0.5277359 | 9.098894 | 0.1136301
209 | 0.2121026 | 0.5277359 | 9.098894 | 0.1119341
210 | 0.2104957 | 0.5356125 | 9.234699 | 0.1127441
211 | 0.2088889 | 0.5434892 | 9.370503 | 0.1135289
212 | 0.2072821 | 0.5434892 | 9.370503 | 0.1126556
213 | 0.2056752 | 0.5592425 | 9.642112 | 0.1150223
214 | 0.2024615 | 0.5592425 | 9.642112 | 0.1132251
215 | 0.2008547 | 0.5671192 | 9.777916 | 0.1139085
216 | 0.1992479 | 0.5749958 | 9.913721 | 0.1145667
217 | 0.1960342 | 0.5749958 | 9.913721 | 0.1127188
218 | 0.1944274 | 0.5828725 | 10.04953 | 0.1133263
219 | 0.1928205 | 0.5907491 | 10.18533 | 0.1139085
220 | 0.1912137 | 0.5986258 | 10.32113 | 0.1144654
221 | 0.188 | 0.5986258 | 10.32113 | 0.1125416
222 | 0.1863932 | 0.6065024 | 10.45694 | 0.1130479
223 | 0.1847863 | 0.6143791 | 10.59274 | 0.1135289
224 | 0.1799658 | 0.6301324 | 10.86435 | 0.1134023
225 | 0.1751453 | 0.6458857 | 11.13596 | 0.1131238
226 | 0.1703248 | 0.661639 | 11.40757 | 0.1126935
227 | 0.1655043 | 0.6695157 | 11.54337 | 0.1108077
228 | 0.1622906 | 0.685269 | 11.81498 | 0.1112127
229 | 0.1574701 | 0.6931456 | 11.95079 | 0.1091497
230 | 0.1542564 | 0.7088989 | 12.2224 | 0.1093522
231 | 0.1526496 | 0.7167756 | 12.3582 | 0.1094155
232 | 0.1478291 | 0.7246523 | 12.494 | 0.1071247
233 | 0.1446154 | 0.7404056 | 12.76561 | 0.107074
234 | 0.1397949 | 0.7482822 | 12.90142 | 0.104606
235 | 0.1365812 | 0.7561589 | 13.03722 | 0.1032771
236 | 0.1333675 | 0.7719122 | 13.30883 | 0.102948
237 | 0.128547 | 0.7797888 | 13.44464 | 0.1002395
238 | 0.1269402 | 0.7876655 | 13.58044 | 0.09998639
239 | 0.1237265 | 0.7955421 | 13.71624 | 0.09842964
240 | 0.1156923 | 0.8191721 | 14.12366 | 0.09477191
241 | 0.1108718 | 0.8349254 | 14.39527 | 0.09256968
242 | 0.1044444 | 0.8506787 | 14.66687 | 0.08884867
243 | 0.09962393 | 0.866432 | 14.93848 | 0.08631737
244 | 0.09480342 | 0.8821854 | 15.21009 | 0.08363419
245 | 0.08998291 | 0.8979387 | 15.4817 | 0.08079913
246 | 0.08516239 | 0.9058153 | 15.61751 | 0.0771414
247 | 0.08034188 | 0.9215686 | 15.88911 | 0.07404056
248 | 0.07391453 | 0.9373219 | 16.16072 | 0.06928171
249 | 0.06909402 | 0.9609519 | 16.56814 | 0.06639603
250 | 0.06266667 | 0.9767052 | 16.83975 | 0.06120686
251 | 0.05784615 | 0.9924585 | 17.11135 | 0.05740991
252 | 0.0514188 | 1.008212 | 17.38296 | 0.05184105
253 | 0.04659829 | 1.016088 | 17.51877 | 0.04734799
254 | 0.04017094 | 1.031842 | 17.79038 | 0.04145006
255 | 0.03535043 | 1.055472 | 18.19779 | 0.03731138