## Summary
0
Time | 2023-10-16 15:13
ID | X030_LM
Pixel | 3
Pixel Area | 0.058
Irradiance | 100
Panel Temperature | 0
Voc | 0.003213675
Isc | 0
Vmp | 0.3567179
Imp | 0.8191721
Pmp | 0.2922134
FF | 2922134.0
Eff | 0.05038162
Dir | Reverse

## Data
| Voltage | Current | Current Density | Power
0 | 0.003213675 | 1.276018 | 22.00031 | 0.004100708
1 | 0.004820513 | 1.276018 | 22.00031 | 0.006151062
2 | 0.004820513 | 1.268141 | 21.86451 | 0.006113092
3 | 0.008034188 | 1.276018 | 22.00031 | 0.01025177
4 | 0.01124786 | 1.268141 | 21.86451 | 0.01426388
5 | 0.01446154 | 1.268141 | 21.86451 | 0.01833928
6 | 0.01767521 | 1.268141 | 21.86451 | 0.02241467
7 | 0.02249573 | 1.260265 | 21.7287 | 0.02835057
8 | 0.02892308 | 1.252388 | 21.5929 | 0.03622292
9 | 0.03374359 | 1.252388 | 21.5929 | 0.04226007
10 | 0.04177778 | 1.244511 | 21.45709 | 0.05199292
11 | 0.04659829 | 1.236635 | 21.32129 | 0.05762507
12 | 0.05302564 | 1.228758 | 21.18549 | 0.06515569
13 | 0.05784615 | 1.228758 | 21.18549 | 0.07107893
14 | 0.0642735 | 1.220882 | 21.04968 | 0.07847033
15 | 0.06909402 | 1.213005 | 20.91388 | 0.08381138
16 | 0.08034188 | 1.197252 | 20.64227 | 0.09618944
17 | 0.08998291 | 1.189375 | 20.50646 | 0.1070234
18 | 0.09801709 | 1.181498 | 20.37066 | 0.115807
19 | 0.1060513 | 1.165745 | 20.09905 | 0.1236287
20 | 0.1140855 | 1.157868 | 19.96325 | 0.1320959
21 | 0.1205128 | 1.157868 | 19.96325 | 0.139538
22 | 0.1269402 | 1.149992 | 19.82744 | 0.1459801
23 | 0.1333675 | 1.134238 | 19.55583 | 0.1512706
24 | 0.1414017 | 1.134238 | 19.55583 | 0.1603832
25 | 0.1494359 | 1.126362 | 19.42003 | 0.1683189
26 | 0.1558632 | 1.110608 | 19.14842 | 0.173103
27 | 0.1606838 | 1.102732 | 19.01262 | 0.1771911
28 | 0.1671111 | 1.094855 | 18.87681 | 0.1829624
29 | 0.1735385 | 1.086978 | 18.74101 | 0.1886326
30 | 0.178359 | 1.086978 | 18.74101 | 0.1938723
31 | 0.1831795 | 1.079102 | 18.6052 | 0.1976693
32 | 0.1944274 | 1.055472 | 18.19779 | 0.2052126
33 | 0.2056752 | 1.039718 | 17.92618 | 0.2138443
34 | 0.2153162 | 1.031842 | 17.79038 | 0.2221723
35 | 0.2233504 | 1.016088 | 17.51877 | 0.2269438
36 | 0.2313846 | 1.008212 | 17.38296 | 0.2332847
37 | 0.237812 | 1.000335 | 17.24716 | 0.2378917
38 | 0.2442393 | 0.9924585 | 17.11135 | 0.2423974
39 | 0.2506667 | 0.9767052 | 16.83975 | 0.2448274
40 | 0.257094 | 0.9767052 | 16.83975 | 0.2511051
41 | 0.2619145 | 0.9688286 | 16.70394 | 0.2537503
42 | 0.2683419 | 0.9609519 | 16.56814 | 0.2578636
43 | 0.2731624 | 0.9451986 | 16.29653 | 0.2581927
44 | 0.2779829 | 0.9373219 | 16.16072 | 0.2605595
45 | 0.2828034 | 0.9373219 | 16.16072 | 0.2650778
46 | 0.2876239 | 0.9294453 | 16.02492 | 0.2673307
47 | 0.2908376 | 0.9215686 | 15.88911 | 0.2680268
48 | 0.297265 | 0.913692 | 15.75331 | 0.2716086
49 | 0.3020855 | 0.9058153 | 15.61751 | 0.2736336
50 | 0.306906 | 0.890062 | 15.3459 | 0.2731654
51 | 0.3133333 | 0.890062 | 15.3459 | 0.2788861
52 | 0.316547 | 0.8821854 | 15.21009 | 0.2792531
53 | 0.3213675 | 0.8743087 | 15.07429 | 0.2809744
54 | 0.3245812 | 0.866432 | 14.93848 | 0.2812275
55 | 0.3294017 | 0.8585554 | 14.80268 | 0.2828096
56 | 0.3326154 | 0.8506787 | 14.66687 | 0.2829488
57 | 0.3374359 | 0.8506787 | 14.66687 | 0.2870495
58 | 0.3406496 | 0.8428021 | 14.53107 | 0.2871002
59 | 0.3438632 | 0.8349254 | 14.39527 | 0.2871002
60 | 0.3470769 | 0.8349254 | 14.39527 | 0.2897833
61 | 0.3502906 | 0.8270488 | 14.25946 | 0.2897074
62 | 0.3535043 | 0.8191721 | 14.12366 | 0.2895808
63 | 0.3567179 | 0.8191721 | 14.12366 | 0.2922134
64 | 0.3583248 | 0.8034188 | 13.85205 | 0.2878849
65 | 0.3631453 | 0.7955421 | 13.71624 | 0.2888974
66 | 0.366359 | 0.7876655 | 13.58044 | 0.2885683
67 | 0.3711795 | 0.7797888 | 13.44464 | 0.2894416
68 | 0.3743932 | 0.7797888 | 13.44464 | 0.2919476
69 | 0.376 | 0.7719122 | 13.30883 | 0.290239
70 | 0.3792137 | 0.7640355 | 13.17303 | 0.2897327
71 | 0.3824274 | 0.7561589 | 13.03722 | 0.2891758
72 | 0.3840342 | 0.7561589 | 13.03722 | 0.2903909
73 | 0.3872479 | 0.7482822 | 12.90142 | 0.2897707
74 | 0.3904615 | 0.7404056 | 12.76561 | 0.2890999
75 | 0.3920684 | 0.7404056 | 12.76561 | 0.2902896
76 | 0.3952821 | 0.7325289 | 12.62981 | 0.2895555
77 | 0.3968889 | 0.7246523 | 12.494 | 0.2876064
78 | 0.3984957 | 0.7246523 | 12.494 | 0.2887708
79 | 0.4001026 | 0.7167756 | 12.3582 | 0.2867838
80 | 0.4033162 | 0.7088989 | 12.2224 | 0.2859105
81 | 0.4049231 | 0.7010223 | 12.08659 | 0.2838601
82 | 0.4081368 | 0.6931456 | 11.95079 | 0.2828982
83 | 0.4097436 | 0.685269 | 11.81498 | 0.2807846
84 | 0.4113504 | 0.685269 | 11.81498 | 0.2818857
85 | 0.4145641 | 0.6773923 | 11.67918 | 0.2808225
86 | 0.4161709 | 0.6773923 | 11.67918 | 0.281911
87 | 0.4177778 | 0.6695157 | 11.54337 | 0.2797088
88 | 0.4193846 | 0.661639 | 11.40757 | 0.2774812
89 | 0.4209915 | 0.661639 | 11.40757 | 0.2785444
90 | 0.4225983 | 0.6537624 | 11.27176 | 0.2762789
91 | 0.4242051 | 0.6458857 | 11.13596 | 0.273988
92 | 0.425812 | 0.6458857 | 11.13596 | 0.2750259
93 | 0.4274188 | 0.638009 | 11.00016 | 0.2726971
94 | 0.4274188 | 0.638009 | 11.00016 | 0.2726971
95 | 0.4290256 | 0.638009 | 11.00016 | 0.2737222
96 | 0.4322393 | 0.6222557 | 10.72855 | 0.2689634
97 | 0.435453 | 0.6222557 | 10.72855 | 0.2709631
98 | 0.4370598 | 0.6065024 | 10.45694 | 0.2650778
99 | 0.4386667 | 0.5986258 | 10.32113 | 0.2625972
100 | 0.4402735 | 0.5986258 | 10.32113 | 0.2635591
101 | 0.4418803 | 0.5907491 | 10.18533 | 0.2610404
102 | 0.4434872 | 0.5828725 | 10.04953 | 0.2584965
103 | 0.445094 | 0.5828725 | 10.04953 | 0.259433
104 | 0.4467009 | 0.5749958 | 9.913721 | 0.2568511
105 | 0.4467009 | 0.5671192 | 9.777916 | 0.2533326
106 | 0.4483077 | 0.5671192 | 9.777916 | 0.2542439
107 | 0.4483077 | 0.5592425 | 9.642112 | 0.2507127
108 | 0.4515214 | 0.5592425 | 9.642112 | 0.2525099
109 | 0.4515214 | 0.5592425 | 9.642112 | 0.2525099
110 | 0.4531282 | 0.5513658 | 9.506308 | 0.2498394
111 | 0.4531282 | 0.5513658 | 9.506308 | 0.2498394
112 | 0.454735 | 0.5434892 | 9.370503 | 0.2471436
113 | 0.4563419 | 0.5356125 | 9.234699 | 0.2444224
114 | 0.4579487 | 0.5356125 | 9.234699 | 0.2452831
115 | 0.4595556 | 0.5277359 | 9.098894 | 0.242524
116 | 0.4595556 | 0.5277359 | 9.098894 | 0.242524
117 | 0.4611624 | 0.5198592 | 8.96309 | 0.2397395
118 | 0.4611624 | 0.5198592 | 8.96309 | 0.2397395
119 | 0.4627692 | 0.5198592 | 8.96309 | 0.2405749
120 | 0.4627692 | 0.5119826 | 8.827286 | 0.2369298
121 | 0.4643761 | 0.5119826 | 8.827286 | 0.2377525
122 | 0.4643761 | 0.5041059 | 8.691481 | 0.2340947
123 | 0.4659829 | 0.5041059 | 8.691481 | 0.2349047
124 | 0.4659829 | 0.5041059 | 8.691481 | 0.2349047
125 | 0.4675897 | 0.4962293 | 8.555677 | 0.2320317
126 | 0.4675897 | 0.4962293 | 8.555677 | 0.2320317
127 | 0.4691966 | 0.4962293 | 8.555677 | 0.2328291
128 | 0.4788376 | 0.4095861 | 7.061829 | 0.1961252
129 | 0.4868718 | 0.3386962 | 5.839589 | 0.1649016
130 | 0.494906 | 0.2914362 | 5.024763 | 0.1442335
131 | 0.5013333 | 0.2441763 | 4.209936 | 0.1224137
132 | 0.5077607 | 0.204793 | 3.530914 | 0.1039858
133 | 0.514188 | 0.1732864 | 2.987697 | 0.0891018
134 | 0.5174017 | 0.1417798 | 2.444479 | 0.07335711
135 | 0.5222222 | 0.1181498 | 2.037066 | 0.06170046
136 | 0.5254359 | 0.1023965 | 1.765457 | 0.0538028
137 | 0.5270427 | 0.0866432 | 1.493848 | 0.04566467
138 | 0.5302564 | 0.07088989 | 1.22224 | 0.03758982
139 | 0.5334701 | 0.06301324 | 1.086435 | 0.03361568
140 | 0.5334701 | 0.05513658 | 0.9506308 | 0.02941372
141 | 0.5366838 | 0.04725993 | 0.8148264 | 0.02536364
142 | 0.5382906 | 0.03938327 | 0.679022 | 0.02119965
143 | 0.5398974 | 0.03150662 | 0.5432176 | 0.01701034
144 | 0.5398974 | 0.02362996 | 0.4074132 | 0.01275776
145 | 0.5415043 | 0.02362996 | 0.4074132 | 0.01279573
146 | 0.5431111 | 0.01575331 | 0.2716088 | 0.008555798
147 | 0.5431111 | 0.01575331 | 0.2716088 | 0.008555798
148 | 0.5447179 | 0.007876655 | 0.1358044 | 0.004290555
149 | 0.5447179 | 0.01575331 | 0.2716088 | 0.008581111
150 | 0.5447179 | 0.007876655 | 0.1358044 | 0.004290555
151 | 0.5463248 | 0.007876655 | 0.1358044 | 0.004303212
152 | 0.5479316 | 0.007876655 | 0.1358044 | 0.004315868
153 | 0.5463248 | 0.007876655 | 0.1358044 | 0.004303212
154 | 0.5479316 | 0 | 0 | 0
155 | 0.5495385 | 0.007876655 | 0.1358044 | 0.004328525
156 | 0.5495385 | 0 | 0 | 0
157 | 0.5495385 | 0.007876655 | 0.1358044 | 0.004328525
158 | 0.5495385 | 0.007876655 | 0.1358044 | 0.004328525
159 | 0.5511453 | 0 | 0 | 0
160 | 0.5511453 | 0 | 0 | 0
161 | 0.5511453 | 0 | 0 | 0
162 | 0.5511453 | 0 | 0 | 0
163 | 0.5511453 | 0 | 0 | 0
164 | 0.5511453 | 0 | 0 | 0
165 | 0.5511453 | 0 | 0 | 0
166 | 0.5527521 | 0 | 0 | 0
167 | 0.5527521 | 0 | 0 | 0
168 | 0.5527521 | 0 | 0 | 0
169 | 0.5527521 | 0 | 0 | 0
170 | 0.5527521 | 0 | 0 | 0
171 | 0.5527521 | 0 | 0 | 0
172 | 0.5527521 | 0 | 0 | 0
173 | 0.5527521 | 0 | 0 | 0
174 | 0.554359 | 0 | 0 | 0
175 | 0.554359 | 0 | 0 | 0
176 | 0.554359 | 0 | 0 | 0
177 | 0.554359 | 0 | 0 | 0
178 | 0.554359 | 0 | 0 | 0
179 | 0.554359 | 0 | 0 | 0
180 | 0.554359 | 0 | 0 | 0
181 | 0.554359 | 0 | 0 | 0
182 | 0.554359 | 0 | 0 | 0
183 | 0.554359 | 0 | 0 | 0
184 | 0.5559658 | 0 | 0 | 0
185 | 0.5559658 | 0 | 0 | 0
186 | 0.5559658 | 0 | 0 | 0
187 | 0.5559658 | 0 | 0 | 0
188 | 0.5559658 | 0 | 0 | 0
189 | 0.5559658 | 0 | 0 | 0
190 | 0.5559658 | 0 | 0 | 0
191 | 0.5559658 | 0 | 0 | 0
192 | 0.5559658 | 0 | 0 | 0
193 | 0.5559658 | 0 | 0 | 0
194 | 0.5575726 | 0 | 0 | 0
195 | 0.5575726 | 0 | 0 | 0
196 | 0.5575726 | 0 | 0 | 0
197 | 0.5575726 | 0 | 0 | 0
198 | 0.5575726 | 0 | 0 | 0
199 | 0.5575726 | 0 | 0 | 0
200 | 0.5575726 | 0 | 0 | 0
201 | 0.5575726 | 0 | 0 | 0
202 | 0.5575726 | 0 | 0 | 0
203 | 0.5575726 | 0 | 0 | 0
204 | 0.5575726 | 0 | 0 | 0
205 | 0.5575726 | 0 | 0 | 0
206 | 0.5575726 | 0 | 0 | 0
207 | 0.5575726 | 0 | 0 | 0
208 | 0.5575726 | 0 | 0 | 0
209 | 0.5591795 | 0 | 0 | 0
210 | 0.5591795 | 0 | 0 | 0
211 | 0.5591795 | 0 | 0 | 0
212 | 0.5591795 | 0 | 0 | 0
213 | 0.5591795 | 0 | 0 | 0
214 | 0.5591795 | 0 | 0 | 0
215 | 0.5591795 | 0 | 0 | 0
216 | 0.5575726 | 0 | 0 | 0
217 | 0.5591795 | 0 | 0 | 0
218 | 0.5591795 | 0 | 0 | 0
219 | 0.5575726 | 0 | 0 | 0
220 | 0.5591795 | 0 | 0 | 0
221 | 0.5591795 | 0 | 0 | 0
222 | 0.5591795 | 0 | 0 | 0
223 | 0.5591795 | 0 | 0 | 0
224 | 0.5591795 | 0 | 0 | 0
225 | 0.5591795 | 0 | 0 | 0
226 | 0.5591795 | 0 | 0 | 0
227 | 0.5591795 | 0 | 0 | 0
228 | 0.5591795 | 0 | 0 | 0
229 | 0.5607863 | 0 | 0 | 0
230 | 0.5607863 | 0 | 0 | 0
231 | 0.5607863 | 0 | 0 | 0
232 | 0.5607863 | 0 | 0 | 0
233 | 0.5591795 | 0 | 0 | 0
234 | 0.5607863 | 0 | 0 | 0
235 | 0.5591795 | 0 | 0 | 0
236 | 0.5607863 | 0 | 0 | 0
237 | 0.5607863 | 0 | 0 | 0
238 | 0.5607863 | 0 | 0 | 0
239 | 0.5607863 | 0 | 0 | 0
240 | 0.5607863 | 0 | 0 | 0
241 | 0.5607863 | 0 | 0 | 0
242 | 0.5607863 | 0 | 0 | 0
243 | 0.5607863 | 0 | 0 | 0
244 | 0.5607863 | 0 | 0 | 0
245 | 0.5607863 | 0 | 0 | 0
246 | 0.5607863 | 0 | 0 | 0
247 | 0.5607863 | 0 | 0 | 0
248 | 0.5607863 | 0 | 0 | 0
249 | 0.5607863 | 0 | 0 | 0
250 | 0.5607863 | 0 | 0 | 0
251 | 0.5607863 | 0 | 0 | 0
252 | 0.5607863 | 0 | 0 | 0
253 | 0.5607863 | 0 | 0 | 0
254 | 0.5607863 | 0 | 0 | 0
255 | 0.5607863 | 0 | 0 | 0