## Summary
0
Time | 2023-10-16 15:10
ID | X031_LM
Pixel | 5
Pixel Area | 0.058
Irradiance | 100
Panel Temperature | 0
Voc | 0.4932991
Isc | 1.433551
Vmp | 0.4708034
Imp | 1.276018
Pmp | 0.6007537
FF | 0.8495184
Eff | 0.1035782
Dir | Forward

## Data
| Voltage | Current | Current Density | Power
0 | 0.4932991 | 0 | 0 | 0
1 | 0.5093675 | 0 | 0 | 0
2 | 0.5238291 | 0 | 0 | 0
3 | 0.5350769 | 0 | 0 | 0
4 | 0.5447179 | 0 | 0 | 0
5 | 0.554359 | 0 | 0 | 0
6 | 0.5623932 | 0 | 0 | 0
7 | 0.5688205 | 0 | 0 | 0
8 | 0.573641 | 0 | 0 | 0
9 | 0.5800684 | 0 | 0 | 0
10 | 0.5832821 | 0 | 0 | 0
11 | 0.5881026 | 0 | 0 | 0
12 | 0.5929231 | 0 | 0 | 0
13 | 0.5945299 | 0 | 0 | 0
14 | 0.5977436 | 0 | 0 | 0
15 | 0.6009573 | 0 | 0 | 0
16 | 0.6025641 | 0 | 0 | 0
17 | 0.6057778 | 0 | 0 | 0
18 | 0.6073846 | 0 | 0 | 0
19 | 0.6073846 | 0 | 0 | 0
20 | 0.6089915 | 0 | 0 | 0
21 | 0.6105983 | 0 | 0 | 0
22 | 0.6105983 | 0 | 0 | 0
23 | 0.6105983 | 0 | 0 | 0
24 | 0.6122051 | 0 | 0 | 0
25 | 0.613812 | 0 | 0 | 0
26 | 0.613812 | 0 | 0 | 0
27 | 0.613812 | 0 | 0 | 0
28 | 0.6154188 | 0 | 0 | 0
29 | 0.6154188 | 0 | 0 | 0
30 | 0.6154188 | 0 | 0 | 0
31 | 0.6170256 | 0 | 0 | 0
32 | 0.6170256 | 0 | 0 | 0
33 | 0.6170256 | 0 | 0 | 0
34 | 0.6170256 | 0 | 0 | 0
35 | 0.6186325 | 0 | 0 | 0
36 | 0.6186325 | 0 | 0 | 0
37 | 0.6186325 | 0 | 0 | 0
38 | 0.6186325 | 0 | 0 | 0
39 | 0.6186325 | 0 | 0 | 0
40 | 0.6186325 | 0 | 0 | 0
41 | 0.6186325 | 0 | 0 | 0
42 | 0.6202393 | 0 | 0 | 0
43 | 0.6202393 | 0 | 0 | 0
44 | 0.6202393 | 0 | 0 | 0
45 | 0.6202393 | 0 | 0 | 0
46 | 0.6202393 | 0 | 0 | 0
47 | 0.6218462 | 0 | 0 | 0
48 | 0.6202393 | 0 | 0 | 0
49 | 0.6218462 | 0 | 0 | 0
50 | 0.6202393 | 0 | 0 | 0
51 | 0.6218462 | 0 | 0 | 0
52 | 0.6218462 | 0 | 0 | 0
53 | 0.6218462 | 0 | 0 | 0
54 | 0.6218462 | 0 | 0 | 0
55 | 0.6218462 | 0 | 0 | 0
56 | 0.623453 | 0 | 0 | 0
57 | 0.6218462 | 0 | 0 | 0
58 | 0.6218462 | 0 | 0 | 0
59 | 0.6218462 | 0 | 0 | 0
60 | 0.623453 | 0 | 0 | 0
61 | 0.623453 | 0 | 0 | 0
62 | 0.6218462 | 0 | 0 | 0
63 | 0.623453 | 0 | 0 | 0
64 | 0.623453 | 0 | 0 | 0
65 | 0.623453 | 0 | 0 | 0
66 | 0.623453 | 0 | 0 | 0
67 | 0.623453 | 0 | 0 | 0
68 | 0.623453 | 0 | 0 | 0
69 | 0.623453 | 0 | 0 | 0
70 | 0.623453 | 0 | 0 | 0
71 | 0.6250598 | 0 | 0 | 0
72 | 0.623453 | 0 | 0 | 0
73 | 0.623453 | 0 | 0 | 0
74 | 0.623453 | 0 | 0 | 0
75 | 0.623453 | 0 | 0 | 0
76 | 0.623453 | 0 | 0 | 0
77 | 0.6250598 | 0 | 0 | 0
78 | 0.623453 | 0 | 0 | 0
79 | 0.623453 | 0 | 0 | 0
80 | 0.6250598 | 0 | 0 | 0
81 | 0.6250598 | 0 | 0 | 0
82 | 0.6250598 | 0 | 0 | 0
83 | 0.6250598 | 0 | 0 | 0
84 | 0.6250598 | 0 | 0 | 0
85 | 0.6250598 | 0 | 0 | 0
86 | 0.6250598 | 0 | 0 | 0
87 | 0.6250598 | 0 | 0 | 0
88 | 0.6250598 | 0 | 0 | 0
89 | 0.6250598 | 0 | 0 | 0
90 | 0.6250598 | 0 | 0 | 0
91 | 0.6250598 | 0 | 0 | 0
92 | 0.6250598 | 0 | 0 | 0
93 | 0.6250598 | 0 | 0 | 0
94 | 0.6250598 | 0 | 0 | 0
95 | 0.6250598 | 0 | 0 | 0
96 | 0.6266667 | 0 | 0 | 0
97 | 0.6250598 | 0 | 0 | 0
98 | 0.6266667 | 0 | 0 | 0
99 | 0.6266667 | 0 | 0 | 0
100 | 0.6266667 | 0 | 0 | 0
101 | 0.6250598 | 0 | 0 | 0
102 | 0.6266667 | 0 | 0 | 0
103 | 0.6250598 | 0 | 0 | 0
104 | 0.6266667 | 0 | 0 | 0
105 | 0.6250598 | 0 | 0 | 0
106 | 0.6266667 | 0 | 0 | 0
107 | 0.6266667 | 0 | 0 | 0
108 | 0.6266667 | 0 | 0 | 0
109 | 0.6266667 | 0 | 0 | 0
110 | 0.6266667 | 0 | 0 | 0
111 | 0.6266667 | 0 | 0 | 0
112 | 0.6266667 | 0 | 0 | 0
113 | 0.6266667 | 0 | 0 | 0
114 | 0.6266667 | 0 | 0 | 0
115 | 0.6266667 | 0 | 0 | 0
116 | 0.6266667 | 0 | 0 | 0
117 | 0.6266667 | 0 | 0 | 0
118 | 0.6266667 | 0 | 0 | 0
119 | 0.6266667 | 0 | 0 | 0
120 | 0.6266667 | 0 | 0 | 0
121 | 0.6266667 | 0 | 0 | 0
122 | 0.6266667 | 0 | 0 | 0
123 | 0.6266667 | 0 | 0 | 0
124 | 0.6266667 | 0 | 0 | 0
125 | 0.6266667 | 0 | 0 | 0
126 | 0.6282735 | 0 | 0 | 0
127 | 0.6266667 | 0 | 0 | 0
128 | 0.6202393 | 0.1023965 | 1.765457 | 0.06351034
129 | 0.6154188 | 0.1811631 | 3.123501 | 0.1114912
130 | 0.6105983 | 0.2599296 | 4.481545 | 0.1587126
131 | 0.6073846 | 0.3150662 | 5.432176 | 0.1913664
132 | 0.6041709 | 0.3623261 | 6.247002 | 0.2189069
133 | 0.6009573 | 0.4017094 | 6.926024 | 0.2414102
134 | 0.5977436 | 0.433216 | 7.469242 | 0.2589521
135 | 0.5945299 | 0.456846 | 7.876655 | 0.2716086
136 | 0.5929231 | 0.4883526 | 8.419873 | 0.2895555
137 | 0.5913162 | 0.5119826 | 8.827286 | 0.3027436
138 | 0.5897094 | 0.5277359 | 9.098894 | 0.3112108
139 | 0.5881026 | 0.5434892 | 9.370503 | 0.3196274
140 | 0.5864957 | 0.5592425 | 9.642112 | 0.3279933
141 | 0.5864957 | 0.5671192 | 9.777916 | 0.332613
142 | 0.5848889 | 0.5828725 | 10.04953 | 0.3409156
143 | 0.5848889 | 0.5907491 | 10.18533 | 0.3455226
144 | 0.5832821 | 0.5986258 | 10.32113 | 0.3491677
145 | 0.5816752 | 0.6143791 | 10.59274 | 0.3573691
146 | 0.5816752 | 0.6222557 | 10.72855 | 0.3619507
147 | 0.5800684 | 0.6301324 | 10.86435 | 0.3655199
148 | 0.5784615 | 0.638009 | 11.00016 | 0.3690637
149 | 0.5784615 | 0.6458857 | 11.13596 | 0.37362
150 | 0.5784615 | 0.6537624 | 11.27176 | 0.3781764
151 | 0.5768547 | 0.6537624 | 11.27176 | 0.3771259
152 | 0.5768547 | 0.661639 | 11.40757 | 0.3816696
153 | 0.5768547 | 0.6695157 | 11.54337 | 0.3862133
154 | 0.5752479 | 0.6695157 | 11.54337 | 0.3851375
155 | 0.5752479 | 0.6773923 | 11.67918 | 0.3896685
156 | 0.573641 | 0.685269 | 11.81498 | 0.3930984
157 | 0.573641 | 0.6931456 | 11.95079 | 0.3976168
158 | 0.573641 | 0.7010223 | 12.08659 | 0.4021351
159 | 0.573641 | 0.7010223 | 12.08659 | 0.4021351
160 | 0.5720342 | 0.7167756 | 12.3582 | 0.4100201
161 | 0.5704274 | 0.7246523 | 12.494 | 0.4133615
162 | 0.5688205 | 0.7404056 | 12.76561 | 0.4211579
163 | 0.5688205 | 0.7482822 | 12.90142 | 0.4256383
164 | 0.5672137 | 0.7561589 | 13.03722 | 0.4289037
165 | 0.5672137 | 0.7640355 | 13.17303 | 0.4333714
166 | 0.5656068 | 0.7719122 | 13.30883 | 0.4365988
167 | 0.564 | 0.7797888 | 13.44464 | 0.4398009
168 | 0.564 | 0.7876655 | 13.58044 | 0.4442433
169 | 0.5623932 | 0.7955421 | 13.71624 | 0.4474075
170 | 0.5607863 | 0.8112955 | 13.98785 | 0.4549634
171 | 0.5607863 | 0.8191721 | 14.12366 | 0.4593805
172 | 0.5591795 | 0.8191721 | 14.12366 | 0.4580642
173 | 0.5591795 | 0.8270488 | 14.25946 | 0.4624687
174 | 0.5591795 | 0.8349254 | 14.39527 | 0.4668732
175 | 0.5575726 | 0.8428021 | 14.53107 | 0.4699234
176 | 0.5559658 | 0.8506787 | 14.66687 | 0.4729483
177 | 0.554359 | 0.8585554 | 14.80268 | 0.4759479
178 | 0.5527521 | 0.8743087 | 15.07429 | 0.483276
179 | 0.5527521 | 0.8821854 | 15.21009 | 0.4876298
180 | 0.5511453 | 0.8979387 | 15.4817 | 0.4948947
181 | 0.5511453 | 0.8979387 | 15.4817 | 0.4948947
182 | 0.5495385 | 0.9058153 | 15.61751 | 0.4977804
183 | 0.5479316 | 0.913692 | 15.75331 | 0.5006407
184 | 0.5463248 | 0.9294453 | 16.02492 | 0.507779
185 | 0.5447179 | 0.9373219 | 16.16072 | 0.5105761
186 | 0.5447179 | 0.9451986 | 16.29653 | 0.5148666
187 | 0.5431111 | 0.9609519 | 16.56814 | 0.5219037
188 | 0.5415043 | 0.9609519 | 16.56814 | 0.5203596
189 | 0.5398974 | 0.9767052 | 16.83975 | 0.5273206
190 | 0.5382906 | 0.9845819 | 16.97555 | 0.5299912
191 | 0.5382906 | 0.9924585 | 17.11135 | 0.5342311
192 | 0.5350769 | 1.008212 | 17.38296 | 0.5394709
193 | 0.5334701 | 1.023965 | 17.65457 | 0.5462548
194 | 0.5318632 | 1.031842 | 17.79038 | 0.5487987
195 | 0.5286496 | 1.047595 | 18.06198 | 0.5538107
196 | 0.5270427 | 1.055472 | 18.19779 | 0.5562787
197 | 0.5254359 | 1.071225 | 18.4694 | 0.5628601
198 | 0.5222222 | 1.086978 | 18.74101 | 0.5676443
199 | 0.5206154 | 1.094855 | 18.87681 | 0.5699984
200 | 0.5174017 | 1.110608 | 19.14842 | 0.5746307
201 | 0.5157949 | 1.118485 | 19.28422 | 0.5769088
202 | 0.514188 | 1.134238 | 19.55583 | 0.5832118
203 | 0.5093675 | 1.142115 | 19.69164 | 0.5817563
204 | 0.5077607 | 1.157868 | 19.96325 | 0.58792
205 | 0.5061538 | 1.165745 | 20.09905 | 0.5900463
206 | 0.5029402 | 1.173622 | 20.23485 | 0.5902614
207 | 0.4997265 | 1.181498 | 20.37066 | 0.590426
208 | 0.4965128 | 1.205128 | 20.77807 | 0.5983616
209 | 0.4900855 | 1.220882 | 21.04968 | 0.5983363
210 | 0.485265 | 1.236635 | 21.32129 | 0.6000955
211 | 0.4804444 | 1.244511 | 21.45709 | 0.5979186
212 | 0.4756239 | 1.260265 | 21.7287 | 0.5994121
213 | 0.4708034 | 1.276018 | 22.00031 | 0.6007537
214 | 0.4675897 | 1.276018 | 22.00031 | 0.596653
215 | 0.4611624 | 1.291771 | 22.27192 | 0.5957164
216 | 0.4563419 | 1.299648 | 22.40773 | 0.5930838
217 | 0.4483077 | 1.307525 | 22.54353 | 0.5861734
218 | 0.4434872 | 1.323278 | 22.81514 | 0.5868568
219 | 0.4370598 | 1.331155 | 22.95094 | 0.5817942
220 | 0.4306325 | 1.339031 | 23.08675 | 0.5766304
221 | 0.4242051 | 1.346908 | 23.22255 | 0.5713653
222 | 0.4193846 | 1.346908 | 23.22255 | 0.5648725
223 | 0.4129573 | 1.354785 | 23.35836 | 0.5594682
224 | 0.3968889 | 1.370538 | 23.62996 | 0.5439513
225 | 0.3808205 | 1.370538 | 23.62996 | 0.521929
226 | 0.3679658 | 1.386291 | 23.90157 | 0.5101078
227 | 0.3535043 | 1.386291 | 23.90157 | 0.4900599
228 | 0.3422564 | 1.394168 | 24.03738 | 0.4771629
229 | 0.3294017 | 1.394168 | 24.03738 | 0.4592413
230 | 0.3197607 | 1.402045 | 24.17318 | 0.4483187
231 | 0.3101197 | 1.402045 | 24.17318 | 0.4348016
232 | 0.297265 | 1.409921 | 24.30899 | 0.4191202
233 | 0.2860171 | 1.409921 | 24.30899 | 0.4032616
234 | 0.2763761 | 1.409921 | 24.30899 | 0.3896685
235 | 0.2651282 | 1.417798 | 24.44479 | 0.3758982
236 | 0.2554872 | 1.417798 | 24.44479 | 0.3622292
237 | 0.247453 | 1.425675 | 24.5806 | 0.3527874
238 | 0.237812 | 1.417798 | 24.44479 | 0.3371693
239 | 0.2281709 | 1.417798 | 24.44479 | 0.3235003
240 | 0.2153162 | 1.425675 | 24.5806 | 0.3069709
241 | 0.2024615 | 1.425675 | 24.5806 | 0.2886443
242 | 0.188 | 1.425675 | 24.5806 | 0.2680268
243 | 0.1767521 | 1.425675 | 24.5806 | 0.251991
244 | 0.1655043 | 1.425675 | 24.5806 | 0.2359552
245 | 0.1558632 | 1.425675 | 24.5806 | 0.2222103
246 | 0.1462222 | 1.433551 | 24.7164 | 0.209617
247 | 0.1365812 | 1.433551 | 24.7164 | 0.1957961
248 | 0.1253333 | 1.433551 | 24.7164 | 0.1796718
249 | 0.1140855 | 1.433551 | 24.7164 | 0.1635474
250 | 0.1044444 | 1.433551 | 24.7164 | 0.1497265
251 | 0.09319658 | 1.433551 | 24.7164 | 0.1336021
252 | 0.08355556 | 1.433551 | 24.7164 | 0.1197812
253 | 0.07552137 | 1.433551 | 24.7164 | 0.1082637
254 | 0.06588034 | 1.433551 | 24.7164 | 0.09444284
255 | 0.05784615 | 1.433551 | 24.7164 | 0.08292542