## Summary
0
Time | 2023-10-16 15:09
ID | X031_LM
Pixel | 5
Pixel Area | 0.058
Irradiance | 100
Panel Temperature | 0
Voc | 0.001606838
Isc | 0
Vmp | 0.4659829
Imp | 1.181498
Pmp | 0.550558
FF | 5505579.8
Eff | 0.09492379
Dir | Reverse

## Data
| Voltage | Current | Current Density | Power
0 | 0.001606838 | 1.205128 | 20.77807 | 0.001936445
1 | 0.003213675 | 1.244511 | 21.45709 | 0.003999456
2 | 0.004820513 | 1.260265 | 21.7287 | 0.006075123
3 | 0.008034188 | 1.291771 | 22.27192 | 0.01037833
4 | 0.01124786 | 1.307525 | 22.54353 | 0.01470686
5 | 0.01606838 | 1.323278 | 22.81514 | 0.02126293
6 | 0.02088889 | 1.339031 | 23.08675 | 0.02797088
7 | 0.0257094 | 1.346908 | 23.22255 | 0.0346282
8 | 0.03213675 | 1.362661 | 23.49416 | 0.04379151
9 | 0.04017094 | 1.370538 | 23.62996 | 0.0550558
10 | 0.04820513 | 1.378415 | 23.76577 | 0.06644665
11 | 0.05463248 | 1.386291 | 23.90157 | 0.07573653
12 | 0.06266667 | 1.386291 | 23.90157 | 0.08687425
13 | 0.06909402 | 1.394168 | 24.03738 | 0.09632866
14 | 0.07552137 | 1.394168 | 24.03738 | 0.1052895
15 | 0.08194872 | 1.402045 | 24.17318 | 0.1148958
16 | 0.09641026 | 1.402045 | 24.17318 | 0.1351715
17 | 0.109265 | 1.402045 | 24.17318 | 0.1531943
18 | 0.1205128 | 1.402045 | 24.17318 | 0.1689643
19 | 0.1301538 | 1.402045 | 24.17318 | 0.1824815
20 | 0.1414017 | 1.409921 | 24.30899 | 0.1993653
21 | 0.1510427 | 1.409921 | 24.30899 | 0.2129584
22 | 0.1590769 | 1.409921 | 24.30899 | 0.2242859
23 | 0.1687179 | 1.402045 | 24.17318 | 0.2365501
24 | 0.178359 | 1.409921 | 24.30899 | 0.2514721
25 | 0.188 | 1.402045 | 24.17318 | 0.2635844
26 | 0.197641 | 1.402045 | 24.17318 | 0.2771015
27 | 0.2072821 | 1.409921 | 24.30899 | 0.2922514
28 | 0.2169231 | 1.402045 | 24.17318 | 0.3041358
29 | 0.2233504 | 1.402045 | 24.17318 | 0.3131473
30 | 0.2313846 | 1.402045 | 24.17318 | 0.3244115
31 | 0.2394188 | 1.402045 | 24.17318 | 0.3356758
32 | 0.2554872 | 1.386291 | 23.90157 | 0.3541796
33 | 0.2731624 | 1.378415 | 23.76577 | 0.376531
34 | 0.2876239 | 1.378415 | 23.76577 | 0.396465
35 | 0.3004786 | 1.370538 | 23.62996 | 0.4118174
36 | 0.3117265 | 1.362661 | 23.49416 | 0.4247776
37 | 0.3229744 | 1.362661 | 23.49416 | 0.4401047
38 | 0.3326154 | 1.354785 | 23.35836 | 0.4506222
39 | 0.3422564 | 1.346908 | 23.22255 | 0.4609879
40 | 0.3518974 | 1.339031 | 23.08675 | 0.4712017
41 | 0.3615385 | 1.331155 | 22.95094 | 0.4812636
42 | 0.3711795 | 1.323278 | 22.81514 | 0.4911737
43 | 0.3792137 | 1.323278 | 22.81514 | 0.5018051
44 | 0.3872479 | 1.315401 | 22.67933 | 0.5093864
45 | 0.3936752 | 1.307525 | 22.54353 | 0.5147401
46 | 0.4001026 | 1.307525 | 22.54353 | 0.523144
47 | 0.4049231 | 1.299648 | 22.40773 | 0.5262575
48 | 0.4145641 | 1.276018 | 22.00031 | 0.5289913
49 | 0.4209915 | 1.268141 | 21.86451 | 0.5338767
50 | 0.4290256 | 1.252388 | 21.5929 | 0.5373066
51 | 0.435453 | 1.244511 | 21.45709 | 0.5419262
52 | 0.4402735 | 1.236635 | 21.32129 | 0.5444575
53 | 0.4467009 | 1.220882 | 21.04968 | 0.5453688
54 | 0.4515214 | 1.213005 | 20.91388 | 0.5476976
55 | 0.4563419 | 1.205128 | 20.77807 | 0.5499505
56 | 0.4611624 | 1.189375 | 20.50646 | 0.548495
57 | 0.4659829 | 1.181498 | 20.37066 | 0.550558
58 | 0.4708034 | 1.165745 | 20.09905 | 0.5488367
59 | 0.4740171 | 1.157868 | 19.96325 | 0.5488494
60 | 0.4772308 | 1.149992 | 19.82744 | 0.5488114
61 | 0.4804444 | 1.142115 | 19.69164 | 0.5487228
62 | 0.4836581 | 1.126362 | 19.42003 | 0.544774
63 | 0.4868718 | 1.118485 | 19.28422 | 0.5445588
64 | 0.4900855 | 1.102732 | 19.01262 | 0.5404328
65 | 0.494906 | 1.086978 | 18.74101 | 0.5379521
66 | 0.4981197 | 1.079102 | 18.6052 | 0.5375218
67 | 0.5013333 | 1.063348 | 18.33359 | 0.533092
68 | 0.504547 | 1.047595 | 18.06198 | 0.528561
69 | 0.5061538 | 1.039718 | 17.92618 | 0.5262575
70 | 0.5093675 | 1.031842 | 17.79038 | 0.5255867
71 | 0.5109744 | 1.023965 | 17.65457 | 0.5232199
72 | 0.5125812 | 1.000335 | 17.24716 | 0.512753
73 | 0.5157949 | 1.000335 | 17.24716 | 0.5159678
74 | 0.5174017 | 0.9845819 | 16.97555 | 0.5094243
75 | 0.5206154 | 0.9767052 | 16.83975 | 0.5084878
76 | 0.5222222 | 0.9688286 | 16.70394 | 0.5059438
77 | 0.5238291 | 0.9609519 | 16.56814 | 0.5033745
78 | 0.5254359 | 0.9530752 | 16.43233 | 0.5007799
79 | 0.5270427 | 0.9451986 | 16.29653 | 0.4981601
80 | 0.5286496 | 0.9373219 | 16.16072 | 0.4955148
81 | 0.5302564 | 0.9215686 | 15.88911 | 0.4886677
82 | 0.5318632 | 0.9058153 | 15.61751 | 0.4817699
83 | 0.5334701 | 0.8979387 | 15.4817 | 0.4790234
84 | 0.5350769 | 0.890062 | 15.3459 | 0.4762516
85 | 0.5366838 | 0.8821854 | 15.21009 | 0.4734546
86 | 0.5382906 | 0.8743087 | 15.07429 | 0.4706322
87 | 0.5398974 | 0.866432 | 14.93848 | 0.4677844
88 | 0.5415043 | 0.8585554 | 14.80268 | 0.4649114
89 | 0.5415043 | 0.8506787 | 14.66687 | 0.4606462
90 | 0.5431111 | 0.8428021 | 14.53107 | 0.4577352
91 | 0.5447179 | 0.8349254 | 14.39527 | 0.4547989
92 | 0.5463248 | 0.8270488 | 14.25946 | 0.4518372
93 | 0.5479316 | 0.8191721 | 14.12366 | 0.4488503
94 | 0.5479316 | 0.8112955 | 13.98785 | 0.4445344
95 | 0.5479316 | 0.8112955 | 13.98785 | 0.4445344
96 | 0.5511453 | 0.7955421 | 13.71624 | 0.4384593
97 | 0.5511453 | 0.7797888 | 13.44464 | 0.429777
98 | 0.5527521 | 0.7719122 | 13.30883 | 0.4266761
99 | 0.554359 | 0.7640355 | 13.17303 | 0.42355
100 | 0.5559658 | 0.7482822 | 12.90142 | 0.4160193
101 | 0.5559658 | 0.7482822 | 12.90142 | 0.4160193
102 | 0.5575726 | 0.7404056 | 12.76561 | 0.4128299
103 | 0.5591795 | 0.7325289 | 12.62981 | 0.4096151
104 | 0.5591795 | 0.7246523 | 12.494 | 0.4052107
105 | 0.5607863 | 0.7167756 | 12.3582 | 0.401958
106 | 0.5607863 | 0.7088989 | 12.2224 | 0.3975408
107 | 0.5623932 | 0.7088989 | 12.2224 | 0.3986799
108 | 0.5623932 | 0.7010223 | 12.08659 | 0.3942501
109 | 0.5623932 | 0.6931456 | 11.95079 | 0.3898204
110 | 0.564 | 0.6931456 | 11.95079 | 0.3909341
111 | 0.564 | 0.685269 | 11.81498 | 0.3864917
112 | 0.5656068 | 0.6773923 | 11.67918 | 0.3831377
113 | 0.5672137 | 0.6695157 | 11.54337 | 0.3797584
114 | 0.5672137 | 0.6695157 | 11.54337 | 0.3797584
115 | 0.5688205 | 0.661639 | 11.40757 | 0.3763538
116 | 0.5688205 | 0.6537624 | 11.27176 | 0.3718734
117 | 0.5688205 | 0.6537624 | 11.27176 | 0.3718734
118 | 0.5704274 | 0.6458857 | 11.13596 | 0.3684309
119 | 0.5704274 | 0.638009 | 11.00016 | 0.3639378
120 | 0.5704274 | 0.638009 | 11.00016 | 0.3639378
121 | 0.5720342 | 0.6301324 | 10.86435 | 0.3604573
122 | 0.5720342 | 0.6222557 | 10.72855 | 0.3559516
123 | 0.5720342 | 0.6222557 | 10.72855 | 0.3559516
124 | 0.5720342 | 0.6143791 | 10.59274 | 0.3514458
125 | 0.573641 | 0.6143791 | 10.59274 | 0.352433
126 | 0.5752479 | 0.6143791 | 10.59274 | 0.3534203
127 | 0.5752479 | 0.6065024 | 10.45694 | 0.3488892
128 | 0.5816752 | 0.5041059 | 8.691481 | 0.2932259
129 | 0.5864957 | 0.4253394 | 7.333437 | 0.2494597
130 | 0.5929231 | 0.3544495 | 6.111198 | 0.2101613
131 | 0.5961368 | 0.2993129 | 5.160567 | 0.1784314
132 | 0.6009573 | 0.252053 | 4.345741 | 0.1514731
133 | 0.6041709 | 0.2126697 | 3.666719 | 0.1284888
134 | 0.6057778 | 0.1811631 | 3.123501 | 0.1097446
135 | 0.6089915 | 0.1496564 | 2.580284 | 0.0911395
136 | 0.6089915 | 0.1260265 | 2.17287 | 0.07674905
137 | 0.6105983 | 0.1102732 | 1.901262 | 0.06733261
138 | 0.613812 | 0.0866432 | 1.493848 | 0.05318264
139 | 0.613812 | 0.07876655 | 1.358044 | 0.04834785
140 | 0.6154188 | 0.06301324 | 1.086435 | 0.03877953
141 | 0.6170256 | 0.05513658 | 0.9506308 | 0.03402069
142 | 0.6170256 | 0.04725993 | 0.8148264 | 0.02916059
143 | 0.6170256 | 0.03938327 | 0.679022 | 0.02430049
144 | 0.6186325 | 0.03150662 | 0.5432176 | 0.01949102
145 | 0.6202393 | 0.02362996 | 0.4074132 | 0.01465623
146 | 0.6202393 | 0.02362996 | 0.4074132 | 0.01465623
147 | 0.6202393 | 0.02362996 | 0.4074132 | 0.01465623
148 | 0.6202393 | 0.01575331 | 0.2716088 | 0.009770822
149 | 0.6218462 | 0.01575331 | 0.2716088 | 0.009796135
150 | 0.6218462 | 0.01575331 | 0.2716088 | 0.009796135
151 | 0.6218462 | 0.007876655 | 0.1358044 | 0.004898068
152 | 0.623453 | 0.007876655 | 0.1358044 | 0.004910724
153 | 0.623453 | 0.007876655 | 0.1358044 | 0.004910724
154 | 0.623453 | 0.007876655 | 0.1358044 | 0.004910724
155 | 0.623453 | 0.007876655 | 0.1358044 | 0.004910724
156 | 0.623453 | 0.007876655 | 0.1358044 | 0.004910724
157 | 0.623453 | 0.007876655 | 0.1358044 | 0.004910724
158 | 0.623453 | 0.007876655 | 0.1358044 | 0.004910724
159 | 0.623453 | 0 | 0 | 0
160 | 0.623453 | 0 | 0 | 0
161 | 0.6250598 | 0.007876655 | 0.1358044 | 0.004923381
162 | 0.6250598 | 0.007876655 | 0.1358044 | 0.004923381
163 | 0.6250598 | 0 | 0 | 0
164 | 0.6250598 | 0 | 0 | 0
165 | 0.6250598 | 0 | 0 | 0
166 | 0.6250598 | 0 | 0 | 0
167 | 0.6250598 | 0 | 0 | 0
168 | 0.6250598 | 0 | 0 | 0
169 | 0.6250598 | 0 | 0 | 0
170 | 0.6250598 | 0 | 0 | 0
171 | 0.6250598 | 0 | 0 | 0
172 | 0.6250598 | 0 | 0 | 0
173 | 0.6250598 | 0 | 0 | 0
174 | 0.6266667 | 0 | 0 | 0
175 | 0.6250598 | 0 | 0 | 0
176 | 0.6266667 | 0 | 0 | 0
177 | 0.6250598 | 0 | 0 | 0
178 | 0.6266667 | 0 | 0 | 0
179 | 0.6266667 | 0 | 0 | 0
180 | 0.6250598 | 0 | 0 | 0
181 | 0.6250598 | 0 | 0 | 0
182 | 0.6266667 | 0 | 0 | 0
183 | 0.6266667 | 0 | 0 | 0
184 | 0.6266667 | 0 | 0 | 0
185 | 0.6266667 | 0 | 0 | 0
186 | 0.6266667 | 0 | 0 | 0
187 | 0.6266667 | 0 | 0 | 0
188 | 0.6266667 | 0 | 0 | 0
189 | 0.6266667 | 0 | 0 | 0
190 | 0.6266667 | 0 | 0 | 0
191 | 0.6266667 | 0 | 0 | 0
192 | 0.6266667 | 0 | 0 | 0
193 | 0.6266667 | 0 | 0 | 0
194 | 0.6266667 | 0 | 0 | 0
195 | 0.6282735 | 0 | 0 | 0
196 | 0.6266667 | 0 | 0 | 0
197 | 0.6266667 | 0 | 0 | 0
198 | 0.6266667 | 0 | 0 | 0
199 | 0.6266667 | 0 | 0 | 0
200 | 0.6282735 | 0 | 0 | 0
201 | 0.6266667 | 0 | 0 | 0
202 | 0.6266667 | 0 | 0 | 0
203 | 0.6282735 | 0 | 0 | 0
204 | 0.6266667 | 0 | 0 | 0
205 | 0.6266667 | 0 | 0 | 0
206 | 0.6282735 | 0 | 0 | 0
207 | 0.6282735 | 0 | 0 | 0
208 | 0.6282735 | 0 | 0 | 0
209 | 0.6282735 | 0 | 0 | 0
210 | 0.6282735 | 0 | 0 | 0
211 | 0.6266667 | 0 | 0 | 0
212 | 0.6282735 | 0 | 0 | 0
213 | 0.6282735 | 0 | 0 | 0
214 | 0.6282735 | 0 | 0 | 0
215 | 0.6282735 | 0 | 0 | 0
216 | 0.6282735 | 0 | 0 | 0
217 | 0.6282735 | 0 | 0 | 0
218 | 0.6282735 | 0 | 0 | 0
219 | 0.6282735 | 0 | 0 | 0
220 | 0.6282735 | 0 | 0 | 0
221 | 0.6282735 | 0 | 0 | 0
222 | 0.6282735 | 0 | 0 | 0
223 | 0.6282735 | 0 | 0 | 0
224 | 0.6282735 | 0 | 0 | 0
225 | 0.6282735 | 0 | 0 | 0
226 | 0.6282735 | 0 | 0 | 0
227 | 0.6282735 | 0 | 0 | 0
228 | 0.6282735 | 0 | 0 | 0
229 | 0.6282735 | 0 | 0 | 0
230 | 0.6298803 | 0 | 0 | 0
231 | 0.6298803 | 0 | 0 | 0
232 | 0.6282735 | 0 | 0 | 0
233 | 0.6282735 | 0 | 0 | 0
234 | 0.6298803 | 0 | 0 | 0
235 | 0.6282735 | 0 | 0 | 0
236 | 0.6282735 | 0 | 0 | 0
237 | 0.6298803 | 0 | 0 | 0
238 | 0.6282735 | 0 | 0 | 0
239 | 0.6282735 | 0 | 0 | 0
240 | 0.6298803 | 0 | 0 | 0
241 | 0.6298803 | 0 | 0 | 0
242 | 0.6298803 | 0 | 0 | 0
243 | 0.6282735 | 0 | 0 | 0
244 | 0.6298803 | 0 | 0 | 0
245 | 0.6282735 | 0 | 0 | 0
246 | 0.6298803 | 0 | 0 | 0
247 | 0.6298803 | 0 | 0 | 0
248 | 0.6298803 | 0 | 0 | 0
249 | 0.6298803 | 0 | 0 | 0
250 | 0.6298803 | 0 | 0 | 0
251 | 0.6298803 | 0 | 0 | 0
252 | 0.6298803 | 0 | 0 | 0
253 | 0.6298803 | 0 | 0 | 0
254 | 0.6298803 | 0 | 0 | 0
255 | 0.6282735 | 0 | 0 | 0