## Summary
| 0 | 0 | 0 | 0 | 0 | 0
Time | 2023-10-16 15:05 | 2023-10-16 15:05 | 2023-10-16 15:06 | 2023-10-16 15:06 | 2023-10-16 15:06 | 2023-10-16 15:06
ID | X032_LM | X032_LM | X032_LM | X032_LM | X032_LM | X032_LM
Pixel | 0 | 1 | 2 | 3 | 4 | 5
Pixel Area | 0.058 | 0.058 | 0.058 | 0.058 | 0.058 | 0.058
Irradiance | 100 | 100 | 100 | 100 | 100 | 100
Panel Temperature | 0 | 0 | 0 | 0 | 0 | 0
Voc | 0.003213675 | 0.003213675 | 0.003213675 | 0.004820513 | 0.003213675 | 0.003213675
Isc | 0 | 0 | 0 | 0 | 0 | 0
Vmp | 0.4916923 | 0.003213675 | 0.5109744 | 0.504547 | 0.004820513 | 0.01767521
Imp | 1.149992 | 0.2678063 | 1.189375 | 1.173622 | 0.1811631 | 0.2441763
Pmp | 0.565442 | 0.0008606424 | 0.6077401 | 0.5921473 | 0.0008732989 | 0.004315868
FF | 5654420.3 | 8606.424 | 6077400.7 | 5921472.6 | 8732.989 | 43158.68
Eff | 0.09749001 | 0.0001483866 | 0.1047828 | 0.1020944 | 0.0001505688 | 0.0007441152
Dir | Reverse | Reverse | Reverse | Reverse | Reverse | Reverse