## Summary
0
Time | 2023-10-16 15:05
ID | X032_LM
Pixel | 0
Pixel Area | 0.058
Irradiance | 100
Panel Temperature | 0
Voc | 0.003213675
Isc | 0
Vmp | 0.4916923
Imp | 1.149992
Pmp | 0.565442
FF | 5654420.3
Eff | 0.09749001
Dir | Reverse

## Data
| Voltage | Current | Current Density | Power
0 | 0.003213675 | 1.433551 | 24.7164 | 0.004606968
1 | 0.004820513 | 1.441428 | 24.8522 | 0.006948421
2 | 0.004820513 | 1.441428 | 24.8522 | 0.006948421
3 | 0.008034188 | 1.441428 | 24.8522 | 0.0115807
4 | 0.01124786 | 1.441428 | 24.8522 | 0.01621298
5 | 0.01606838 | 1.441428 | 24.8522 | 0.0231614
6 | 0.01928205 | 1.441428 | 24.8522 | 0.02779369
7 | 0.0257094 | 1.441428 | 24.8522 | 0.03705825
8 | 0.03213675 | 1.441428 | 24.8522 | 0.04632281
9 | 0.04017094 | 1.441428 | 24.8522 | 0.05790351
10 | 0.04820513 | 1.441428 | 24.8522 | 0.06948421
11 | 0.05463248 | 1.433551 | 24.7164 | 0.07831846
12 | 0.06266667 | 1.433551 | 24.7164 | 0.08983588
13 | 0.06909402 | 1.441428 | 24.8522 | 0.09959404
14 | 0.07712821 | 1.433551 | 24.7164 | 0.1105672
15 | 0.08355556 | 1.433551 | 24.7164 | 0.1197812
16 | 0.09641026 | 1.433551 | 24.7164 | 0.138209
17 | 0.109265 | 1.425675 | 24.5806 | 0.1557763
18 | 0.1205128 | 1.433551 | 24.7164 | 0.1727613
19 | 0.1317607 | 1.425675 | 24.5806 | 0.1878479
20 | 0.1430085 | 1.433551 | 24.7164 | 0.2050101
21 | 0.1526496 | 1.425675 | 24.5806 | 0.2176286
22 | 0.1606838 | 1.425675 | 24.5806 | 0.2290827
23 | 0.1687179 | 1.425675 | 24.5806 | 0.2405369
24 | 0.1799658 | 1.425675 | 24.5806 | 0.2565727
25 | 0.1896068 | 1.417798 | 24.44479 | 0.2688242
26 | 0.1992479 | 1.417798 | 24.44479 | 0.2824932
27 | 0.2088889 | 1.417798 | 24.44479 | 0.2961622
28 | 0.2169231 | 1.417798 | 24.44479 | 0.3075531
29 | 0.2249573 | 1.417798 | 24.44479 | 0.3189439
30 | 0.2329915 | 1.409921 | 24.30899 | 0.3284996
31 | 0.2394188 | 1.409921 | 24.30899 | 0.3375617
32 | 0.2587009 | 1.402045 | 24.17318 | 0.3627101
33 | 0.2747692 | 1.394168 | 24.03738 | 0.3830744
34 | 0.2876239 | 1.386291 | 23.90157 | 0.3987305
35 | 0.3004786 | 1.378415 | 23.76577 | 0.4141841
36 | 0.3133333 | 1.370538 | 23.62996 | 0.4294352
37 | 0.3245812 | 1.362661 | 23.49416 | 0.4422942
38 | 0.3342222 | 1.362661 | 23.49416 | 0.4554317
39 | 0.3438632 | 1.354785 | 23.35836 | 0.4658606
40 | 0.3535043 | 1.346908 | 23.22255 | 0.4761377
41 | 0.3631453 | 1.339031 | 23.08675 | 0.4862629
42 | 0.3711795 | 1.331155 | 22.95094 | 0.4940973
43 | 0.3808205 | 1.323278 | 22.81514 | 0.5039314
44 | 0.3872479 | 1.323278 | 22.81514 | 0.5124366
45 | 0.3952821 | 1.315401 | 22.67933 | 0.5199546
46 | 0.4017094 | 1.307525 | 22.54353 | 0.525245
47 | 0.4065299 | 1.299648 | 22.40773 | 0.5283458
48 | 0.4161709 | 1.291771 | 22.27192 | 0.5375977
49 | 0.4242051 | 1.276018 | 22.00031 | 0.5412934
50 | 0.4306325 | 1.268141 | 21.86451 | 0.5461029
51 | 0.4386667 | 1.252388 | 21.5929 | 0.5493809
52 | 0.445094 | 1.244511 | 21.45709 | 0.5539246
53 | 0.4499145 | 1.236635 | 21.32129 | 0.55638
54 | 0.454735 | 1.220882 | 21.04968 | 0.5551776
55 | 0.4595556 | 1.220882 | 21.04968 | 0.5610629
56 | 0.4659829 | 1.205128 | 20.77807 | 0.5615691
57 | 0.4708034 | 1.189375 | 20.50646 | 0.5599618
58 | 0.4756239 | 1.181498 | 20.37066 | 0.5619488
59 | 0.4804444 | 1.173622 | 20.23485 | 0.56386
60 | 0.4836581 | 1.165745 | 20.09905 | 0.563822
61 | 0.4868718 | 1.157868 | 19.96325 | 0.5637334
62 | 0.4916923 | 1.149992 | 19.82744 | 0.565442
63 | 0.494906 | 1.134238 | 19.55583 | 0.5613413
64 | 0.4997265 | 1.126362 | 19.42003 | 0.5628728
65 | 0.5029402 | 1.102732 | 19.01262 | 0.5546081
66 | 0.5077607 | 1.094855 | 18.87681 | 0.5559243
67 | 0.5109744 | 1.079102 | 18.6052 | 0.5513933
68 | 0.514188 | 1.071225 | 18.4694 | 0.5508111
69 | 0.5174017 | 1.055472 | 18.19779 | 0.5461029
70 | 0.5206154 | 1.055472 | 18.19779 | 0.5494948
71 | 0.5222222 | 1.039718 | 17.92618 | 0.5429641
72 | 0.5254359 | 1.031842 | 17.79038 | 0.5421667
73 | 0.5286496 | 1.023965 | 17.65457 | 0.5413187
74 | 0.5302564 | 1.016088 | 17.51877 | 0.5387874
75 | 0.5334701 | 1.008212 | 17.38296 | 0.5378509
76 | 0.5350769 | 0.9924585 | 17.11135 | 0.5310417
77 | 0.5366838 | 0.9924585 | 17.11135 | 0.5326364
78 | 0.5398974 | 0.9845819 | 16.97555 | 0.5315732
79 | 0.5415043 | 0.9767052 | 16.83975 | 0.52889
80 | 0.5431111 | 0.9609519 | 16.56814 | 0.5219037
81 | 0.5463248 | 0.9451986 | 16.29653 | 0.5163854
82 | 0.5479316 | 0.9373219 | 16.16072 | 0.5135883
83 | 0.5511453 | 0.9294453 | 16.02492 | 0.5122594
84 | 0.5511453 | 0.9215686 | 15.88911 | 0.5079182
85 | 0.5527521 | 0.913692 | 15.75331 | 0.5050452
86 | 0.554359 | 0.9058153 | 15.61751 | 0.5021469
87 | 0.5559658 | 0.8979387 | 15.4817 | 0.4992232
88 | 0.5575726 | 0.890062 | 15.3459 | 0.4962742
89 | 0.5607863 | 0.8821854 | 15.21009 | 0.4947175
90 | 0.5623932 | 0.8743087 | 15.07429 | 0.4917052
91 | 0.564 | 0.866432 | 14.93848 | 0.4886677
92 | 0.564 | 0.8585554 | 14.80268 | 0.4842252
93 | 0.5656068 | 0.8506787 | 14.66687 | 0.4811497
94 | 0.5672137 | 0.8428021 | 14.53107 | 0.4780489
95 | 0.5688205 | 0.8428021 | 14.53107 | 0.4794031
96 | 0.5704274 | 0.8270488 | 14.25946 | 0.4717712
97 | 0.5720342 | 0.8191721 | 14.12366 | 0.4685945
98 | 0.573641 | 0.8034188 | 13.85205 | 0.460874
99 | 0.5752479 | 0.7955421 | 13.71624 | 0.4576339
100 | 0.5768547 | 0.7797888 | 13.44464 | 0.4498249
101 | 0.5768547 | 0.7797888 | 13.44464 | 0.4498249
102 | 0.5784615 | 0.7719122 | 13.30883 | 0.4465215
103 | 0.5800684 | 0.7640355 | 13.17303 | 0.4431928
104 | 0.5816752 | 0.7561589 | 13.03722 | 0.4398389
105 | 0.5816752 | 0.7482822 | 12.90142 | 0.4352572
106 | 0.5832821 | 0.7404056 | 12.76561 | 0.4318653
107 | 0.5832821 | 0.7404056 | 12.76561 | 0.4318653
108 | 0.5848889 | 0.7325289 | 12.62981 | 0.428448
109 | 0.5864957 | 0.7246523 | 12.494 | 0.4250055
110 | 0.5881026 | 0.7167756 | 12.3582 | 0.4215376
111 | 0.5881026 | 0.7167756 | 12.3582 | 0.4215376
112 | 0.5897094 | 0.7088989 | 12.2224 | 0.4180444
113 | 0.5897094 | 0.7010223 | 12.08659 | 0.4133994
114 | 0.5897094 | 0.6931456 | 11.95079 | 0.4087545
115 | 0.5913162 | 0.6931456 | 11.95079 | 0.4098683
116 | 0.5929231 | 0.685269 | 11.81498 | 0.4063118
117 | 0.5929231 | 0.6773923 | 11.67918 | 0.4016415
118 | 0.5945299 | 0.6773923 | 11.67918 | 0.40273
119 | 0.5945299 | 0.6695157 | 11.54337 | 0.3980471
120 | 0.5961368 | 0.6695157 | 11.54337 | 0.3991229
121 | 0.5961368 | 0.6537624 | 11.27176 | 0.3897318
122 | 0.5977436 | 0.6537624 | 11.27176 | 0.3907823
123 | 0.5977436 | 0.6537624 | 11.27176 | 0.3907823
124 | 0.5993504 | 0.6458857 | 11.13596 | 0.3871119
125 | 0.5993504 | 0.6458857 | 11.13596 | 0.3871119
126 | 0.6009573 | 0.638009 | 11.00016 | 0.3834162
127 | 0.6009573 | 0.638009 | 11.00016 | 0.3834162
128 | 0.6073846 | 0.5277359 | 9.098894 | 0.3205387
129 | 0.6122051 | 0.4410927 | 7.605046 | 0.2700392
130 | 0.6186325 | 0.3702028 | 6.382807 | 0.2290195
131 | 0.623453 | 0.3150662 | 5.432176 | 0.196429
132 | 0.6282735 | 0.2678063 | 4.617349 | 0.1682556
133 | 0.6314872 | 0.2205463 | 3.802523 | 0.1392722
134 | 0.6347009 | 0.1890397 | 3.259305 | 0.1199837
135 | 0.6363077 | 0.1654098 | 2.851892 | 0.1052515
136 | 0.6395214 | 0.1417798 | 2.444479 | 0.0906712
137 | 0.6411282 | 0.1181498 | 2.037066 | 0.07574918
138 | 0.642735 | 0.09451986 | 1.629653 | 0.06075123
139 | 0.6443419 | 0.0866432 | 1.493848 | 0.05582785
140 | 0.6459487 | 0.07088989 | 1.22224 | 0.04579124
141 | 0.6475556 | 0.06301324 | 1.086435 | 0.04080457
142 | 0.6491624 | 0.05513658 | 0.9506308 | 0.0357926
143 | 0.6507692 | 0.04725993 | 0.8148264 | 0.03075531
144 | 0.6507692 | 0.03938327 | 0.679022 | 0.02562942
145 | 0.6523761 | 0.03150662 | 0.5432176 | 0.02055416
146 | 0.6523761 | 0.03150662 | 0.5432176 | 0.02055416
147 | 0.6539829 | 0.02362996 | 0.4074132 | 0.01545359
148 | 0.6539829 | 0.01575331 | 0.2716088 | 0.0103024
149 | 0.6539829 | 0.02362996 | 0.4074132 | 0.01545359
150 | 0.6555897 | 0.01575331 | 0.2716088 | 0.01032771
151 | 0.6555897 | 0.01575331 | 0.2716088 | 0.01032771
152 | 0.6571966 | 0.007876655 | 0.1358044 | 0.005176511
153 | 0.6571966 | 0.01575331 | 0.2716088 | 0.01035302
154 | 0.6571966 | 0.007876655 | 0.1358044 | 0.005176511
155 | 0.6571966 | 0.007876655 | 0.1358044 | 0.005176511
156 | 0.6571966 | 0.007876655 | 0.1358044 | 0.005176511
157 | 0.6588034 | 0.007876655 | 0.1358044 | 0.005189167
158 | 0.6588034 | 0.007876655 | 0.1358044 | 0.005189167
159 | 0.6588034 | 0.007876655 | 0.1358044 | 0.005189167
160 | 0.6604103 | 0.007876655 | 0.1358044 | 0.005201824
161 | 0.6604103 | 0.007876655 | 0.1358044 | 0.005201824
162 | 0.6604103 | 0 | 0 | 0
163 | 0.6604103 | 0 | 0 | 0
164 | 0.6604103 | 0 | 0 | 0
165 | 0.6604103 | 0.007876655 | 0.1358044 | 0.005201824
166 | 0.6620171 | 0 | 0 | 0
167 | 0.6620171 | 0 | 0 | 0
168 | 0.6620171 | 0.007876655 | 0.1358044 | 0.00521448
169 | 0.6620171 | 0 | 0 | 0
170 | 0.6620171 | 0 | 0 | 0
171 | 0.6620171 | 0 | 0 | 0
172 | 0.6620171 | 0.007876655 | 0.1358044 | 0.00521448
173 | 0.6620171 | 0 | 0 | 0
174 | 0.6636239 | 0 | 0 | 0
175 | 0.6636239 | 0 | 0 | 0
176 | 0.6636239 | 0 | 0 | 0
177 | 0.6636239 | 0 | 0 | 0
178 | 0.6636239 | 0 | 0 | 0
179 | 0.6636239 | 0 | 0 | 0
180 | 0.6636239 | 0 | 0 | 0
181 | 0.6652308 | 0 | 0 | 0
182 | 0.6652308 | 0 | 0 | 0
183 | 0.6652308 | 0 | 0 | 0
184 | 0.6652308 | 0 | 0 | 0
185 | 0.6652308 | 0 | 0 | 0
186 | 0.6652308 | 0 | 0 | 0
187 | 0.6652308 | 0 | 0 | 0
188 | 0.6652308 | 0 | 0 | 0
189 | 0.6652308 | 0 | 0 | 0
190 | 0.6652308 | 0 | 0 | 0
191 | 0.6652308 | 0 | 0 | 0
192 | 0.6652308 | 0 | 0 | 0
193 | 0.6652308 | 0 | 0 | 0
194 | 0.6652308 | 0 | 0 | 0
195 | 0.6652308 | 0 | 0 | 0
196 | 0.6668376 | 0 | 0 | 0
197 | 0.6668376 | 0 | 0 | 0
198 | 0.6668376 | 0 | 0 | 0
199 | 0.6668376 | 0 | 0 | 0
200 | 0.6668376 | 0 | 0 | 0
201 | 0.6668376 | 0 | 0 | 0
202 | 0.6668376 | 0 | 0 | 0
203 | 0.6668376 | 0 | 0 | 0
204 | 0.6668376 | 0 | 0 | 0
205 | 0.6668376 | 0 | 0 | 0
206 | 0.6668376 | 0 | 0 | 0
207 | 0.6668376 | 0 | 0 | 0
208 | 0.6668376 | 0 | 0 | 0
209 | 0.6684444 | 0 | 0 | 0
210 | 0.6684444 | 0 | 0 | 0
211 | 0.6684444 | 0 | 0 | 0
212 | 0.6684444 | 0 | 0 | 0
213 | 0.6684444 | 0 | 0 | 0
214 | 0.6684444 | 0 | 0 | 0
215 | 0.6684444 | 0 | 0 | 0
216 | 0.6684444 | 0 | 0 | 0
217 | 0.6684444 | 0 | 0 | 0
218 | 0.6684444 | 0 | 0 | 0
219 | 0.6684444 | 0 | 0 | 0
220 | 0.6684444 | 0 | 0 | 0
221 | 0.6684444 | 0 | 0 | 0
222 | 0.6684444 | 0 | 0 | 0
223 | 0.6700513 | 0 | 0 | 0
224 | 0.6684444 | 0 | 0 | 0
225 | 0.6700513 | 0 | 0 | 0
226 | 0.6700513 | 0 | 0 | 0
227 | 0.6684444 | 0 | 0 | 0
228 | 0.6700513 | 0 | 0 | 0
229 | 0.6684444 | 0 | 0 | 0
230 | 0.6700513 | 0 | 0 | 0
231 | 0.6700513 | 0 | 0 | 0
232 | 0.6700513 | 0 | 0 | 0
233 | 0.6700513 | 0 | 0 | 0
234 | 0.6700513 | 0 | 0 | 0
235 | 0.6700513 | 0 | 0 | 0
236 | 0.6700513 | 0 | 0 | 0
237 | 0.6700513 | 0 | 0 | 0
238 | 0.6716581 | 0 | 0 | 0
239 | 0.6700513 | 0 | 0 | 0
240 | 0.6700513 | 0 | 0 | 0
241 | 0.6700513 | 0 | 0 | 0
242 | 0.6700513 | 0 | 0 | 0
243 | 0.6700513 | 0 | 0 | 0
244 | 0.6716581 | 0 | 0 | 0
245 | 0.6700513 | 0 | 0 | 0
246 | 0.6700513 | 0 | 0 | 0
247 | 0.6700513 | 0 | 0 | 0
248 | 0.6716581 | 0 | 0 | 0
249 | 0.6716581 | 0 | 0 | 0
250 | 0.6716581 | 0 | 0 | 0
251 | 0.6716581 | 0 | 0 | 0
252 | 0.6700513 | 0 | 0 | 0
253 | 0.6716581 | 0 | 0 | 0
254 | 0.6716581 | 0 | 0 | 0
255 | 0.6716581 | 0 | 0 | 0