## Summary
| 0 | 0 | 0 | 0 | 0 | 0 | 0 | 0 | 0 | 0 | 0 | 0
Time | 2023-10-05 08:49 | 2023-10-05 08:49 | 2023-10-05 08:50 | 2023-10-05 08:50 | 2023-10-05 08:50 | 2023-10-05 08:50 | 2023-10-05 08:50 | 2023-10-05 08:50 | 2023-10-05 08:50 | 2023-10-05 08:50 | 2023-10-05 08:50 | 2023-10-05 08:50
ID | Test_New_2 | Test_New_2 | Test_New_2 | Test_New_2 | Test_New_2 | Test_New_2 | Test_New_2 | Test_New_2 | Test_New_2 | Test_New_2 | Test_New_2 | Test_New_2
Pixel | 0 | 1 | 2 | 3 | 4 | 5 | 0 | 1 | 2 | 3 | 4 | 5
Pixel Area | 0.058 | 0.058 | 0.058 | 0.058 | 0.058 | 0.058 | 0.058 | 0.058 | 0.058 | 0.058 | 0.058 | 0.058
Irradiance | 100 | 100 | 100 | 100 | 100 | 100 | 100 | 100 | 100 | 100 | 100 | 100
Panel Temperature | 0 | 0 | 0 | 0 | 0 | 0 | 0 | 0 | 0 | 0 | 0 | 0
Voc | 0.001606838 | 0.00642735 | 0.004820513 | 0.004820513 | 0.001606838 | 0.003213675 | 0.003213675 | 0.9962393 | 1.010701 | 0.2811966 | 0.04820513 | 0.7985983
Isc | 0 | 0.007876655 | 0 | 0.007876655 | 0.007876655 | 0.01575331 | 0.1575331 | 0.1496564 | 0.1654098 | 0 | 0.007876655 | 0.2441763
Vmp | 0.5864957 | 0.4097436 | 0.4113504 | 0.06105983 | 0.06105983 | 0.4627692 | 0.485265 | 0.5222222 | 0.4740171 | 0.2506667 | 0.04659829 | 0.5254359
Imp | 0.07088989 | 0.1417798 | 0.1496564 | 0.01575331 | 0.01575331 | 0.1969164 | 0.1339031 | 0.1260265 | 0.1260265 | 0.01575331 | 0.02362996 | 0.1890397
Pmp | 0.04157662 | 0.05809336 | 0.06156124 | 0.0009618944 | 0.0009618944 | 0.09112684 | 0.0649785 | 0.06581383 | 0.05973871 | 0.00394883 | 0.001101116 | 0.09932825
FF | 415766.2 | 1145.238 | 615612.4 | 25.26679 | 75.40423 | 1796.452 | 128.3247 | 0.4414258 | 0.3573319 | 39488.3 | 2.899236 | 0.5093786
Eff | 0.007168383 | 0.0100161 | 0.01061401 | 0.0001658439 | 0.0001658439 | 0.01571152 | 0.01120319 | 0.01134721 | 0.01029978 | 0.0006808327 | 0.0001898476 | 0.01712556
Dir | Reverse | Reverse | Reverse | Reverse | Reverse | Reverse | Forward | Forward | Forward | Forward | Forward | Forward