## Summary
0
Time | 2023-10-05 08:50
ID | Test_New_2
Pixel | 0
Pixel Area | 0.058
Irradiance | 100
Panel Temperature | 0
Voc | 0.003213675
Isc | 0.1575331
Vmp | 0.485265
Imp | 0.1339031
Pmp | 0.0649785
FF | 128.3247
Eff | 0.01120319
Dir | Forward

## Data
| Voltage | Current | Current Density | Power
0 | 0.003213675 | 0.1811631 | 3.123501 | 0.0005821992
1 | 0.1446154 | 0.1496564 | 2.580284 | 0.02164262
2 | 0.2747692 | 0.1260265 | 2.17287 | 0.0346282
3 | 0.3808205 | 0.09451986 | 1.629653 | 0.0359951
4 | 0.4675897 | 0.07088989 | 1.22224 | 0.03314739
5 | 0.5382906 | 0.06301324 | 1.086435 | 0.03391943
6 | 0.6025641 | 0.05513658 | 0.9506308 | 0.03322333
7 | 0.6539829 | 0.03938327 | 0.679022 | 0.02575599
8 | 0.702188 | 0.03150662 | 0.5432176 | 0.02212357
9 | 0.7439658 | 0.03150662 | 0.5432176 | 0.02343985
10 | 0.7777094 | 0.03150662 | 0.5432176 | 0.02450299
11 | 0.8098462 | 0.02362996 | 0.4074132 | 0.01913664
12 | 0.8339487 | 0.01575331 | 0.2716088 | 0.01313745
13 | 0.861265 | 0.01575331 | 0.2716088 | 0.01356777
14 | 0.880547 | 0.02362996 | 0.4074132 | 0.02080729
15 | 0.8982222 | 0.01575331 | 0.2716088 | 0.01414997
16 | 0.9142906 | 0.007876655 | 0.1358044 | 0.007201552
17 | 0.9271453 | 0.007876655 | 0.1358044 | 0.007302804
18 | 0.94 | 0.007876655 | 0.1358044 | 0.007404056
19 | 0.9512479 | 0.01575331 | 0.2716088 | 0.0149853
20 | 0.9608889 | 0.007876655 | 0.1358044 | 0.00756859
21 | 0.9689231 | 0.007876655 | 0.1358044 | 0.007631873
22 | 0.9769573 | 0.007876655 | 0.1358044 | 0.007695155
23 | 0.9865983 | 0.01575331 | 0.2716088 | 0.01554219
24 | 0.9882051 | 0 | 0 | 0
25 | 0.9946325 | 0.007876655 | 0.1358044 | 0.007834377
26 | 0.9962393 | 0.007876655 | 0.1358044 | 0.007847033
27 | 1.00106 | 0.007876655 | 0.1358044 | 0.007885003
28 | 1.00588 | 0.007876655 | 0.1358044 | 0.007922972
29 | 1.009094 | 0.007876655 | 0.1358044 | 0.007948285
30 | 1.012308 | 0 | 0 | 0
31 | 1.012308 | 0 | 0 | 0
32 | 1.018735 | 0.007876655 | 0.1358044 | 0.008024224
33 | 1.018735 | 0.007876655 | 0.1358044 | 0.008024224
34 | 1.018735 | 0 | 0 | 0
35 | 1.018735 | 0 | 0 | 0
36 | 1.021949 | 0.007876655 | 0.1358044 | 0.008049537
37 | 1.023556 | 0.007876655 | 0.1358044 | 0.008062194
38 | 1.023556 | 0 | 0 | 0
39 | 1.021949 | 0.007876655 | 0.1358044 | 0.008049537
40 | 1.026769 | 0.007876655 | 0.1358044 | 0.008087507
41 | 1.025162 | 0 | 0 | 0
42 | 1.029983 | 0 | 0 | 0
43 | 1.028376 | 0 | 0 | 0
44 | 1.025162 | 0 | 0 | 0
45 | 1.028376 | 0.007876655 | 0.1358044 | 0.008100163
46 | 1.03159 | 0.007876655 | 0.1358044 | 0.008125476
47 | 1.029983 | 0.007876655 | 0.1358044 | 0.00811282
48 | 1.029983 | 0.007876655 | 0.1358044 | 0.00811282
49 | 1.029983 | 0.007876655 | 0.1358044 | 0.00811282
50 | 1.03159 | 0 | 0 | 0
51 | 1.029983 | 0.007876655 | 0.1358044 | 0.00811282
52 | 1.033197 | 0.007876655 | 0.1358044 | 0.008138133
53 | 1.029983 | 0.007876655 | 0.1358044 | 0.00811282
54 | 1.028376 | 0 | 0 | 0
55 | 1.03159 | 0.01575331 | 0.2716088 | 0.01625095
56 | 1.03159 | 0.007876655 | 0.1358044 | 0.008125476
57 | 1.033197 | 0.007876655 | 0.1358044 | 0.008138133
58 | 1.03159 | 0 | 0 | 0
59 | 1.03159 | 0 | 0 | 0
60 | 1.034803 | 0.007876655 | 0.1358044 | 0.008150789
61 | 1.033197 | 0.007876655 | 0.1358044 | 0.008138133
62 | 1.033197 | 0.007876655 | 0.1358044 | 0.008138133
63 | 1.033197 | 0.007876655 | 0.1358044 | 0.008138133
64 | 1.03159 | 0.007876655 | 0.1358044 | 0.008125476
65 | 1.029983 | 0.01575331 | 0.2716088 | 0.01622564
66 | 1.03159 | 0 | 0 | 0
67 | 1.029983 | 0.007876655 | 0.1358044 | 0.00811282
68 | 1.03641 | 0.007876655 | 0.1358044 | 0.008163446
69 | 1.03159 | 0 | 0 | 0
70 | 1.033197 | 0.007876655 | 0.1358044 | 0.008138133
71 | 1.03159 | 0.007876655 | 0.1358044 | 0.008125476
72 | 1.033197 | 0.007876655 | 0.1358044 | 0.008138133
73 | 1.034803 | 0.01575331 | 0.2716088 | 0.01630158
74 | 1.033197 | 0.007876655 | 0.1358044 | 0.008138133
75 | 1.033197 | 0 | 0 | 0
76 | 1.033197 | 0.007876655 | 0.1358044 | 0.008138133
77 | 1.03159 | 0 | 0 | 0
78 | 1.03159 | 0.007876655 | 0.1358044 | 0.008125476
79 | 1.033197 | 0.007876655 | 0.1358044 | 0.008138133
80 | 1.03159 | 0.007876655 | 0.1358044 | 0.008125476
81 | 1.033197 | 0.01575331 | 0.2716088 | 0.01627627
82 | 1.034803 | 0 | 0 | 0
83 | 1.03641 | 0.007876655 | 0.1358044 | 0.008163446
84 | 1.03641 | 0.007876655 | 0.1358044 | 0.008163446
85 | 1.034803 | 0.01575331 | 0.2716088 | 0.01630158
86 | 1.034803 | 0.007876655 | 0.1358044 | 0.008150789
87 | 1.034803 | 0.007876655 | 0.1358044 | 0.008150789
88 | 1.034803 | 0.007876655 | 0.1358044 | 0.008150789
89 | 1.03641 | 0.01575331 | 0.2716088 | 0.01632689
90 | 1.034803 | 0 | 0 | 0
91 | 1.034803 | 0.007876655 | 0.1358044 | 0.008150789
92 | 1.034803 | 0 | 0 | 0
93 | 1.033197 | 0.007876655 | 0.1358044 | 0.008138133
94 | 1.034803 | 0 | 0 | 0
95 | 1.033197 | 0.007876655 | 0.1358044 | 0.008138133
96 | 1.034803 | 0.007876655 | 0.1358044 | 0.008150789
97 | 1.033197 | 0 | 0 | 0
98 | 1.033197 | 0.007876655 | 0.1358044 | 0.008138133
99 | 1.033197 | 0.007876655 | 0.1358044 | 0.008138133
100 | 1.034803 | 0.007876655 | 0.1358044 | 0.008150789
101 | 1.033197 | 0.007876655 | 0.1358044 | 0.008138133
102 | 1.038017 | 0 | 0 | 0
103 | 1.033197 | 0.007876655 | 0.1358044 | 0.008138133
104 | 1.034803 | 0.007876655 | 0.1358044 | 0.008150789
105 | 1.03641 | 0.007876655 | 0.1358044 | 0.008163446
106 | 1.033197 | 0 | 0 | 0
107 | 1.03641 | 0.007876655 | 0.1358044 | 0.008163446
108 | 1.034803 | 0 | 0 | 0
109 | 1.033197 | 0 | 0 | 0
110 | 1.034803 | 0 | 0 | 0
111 | 1.033197 | 0 | 0 | 0
112 | 1.034803 | 0 | 0 | 0
113 | 1.033197 | 0.007876655 | 0.1358044 | 0.008138133
114 | 1.03641 | 0.007876655 | 0.1358044 | 0.008163446
115 | 1.03159 | 0.007876655 | 0.1358044 | 0.008125476
116 | 1.033197 | 0 | 0 | 0
117 | 1.033197 | 0 | 0 | 0
118 | 1.034803 | 0 | 0 | 0
119 | 1.034803 | 0.007876655 | 0.1358044 | 0.008150789
120 | 1.034803 | 0.007876655 | 0.1358044 | 0.008150789
121 | 1.03641 | 0 | 0 | 0
122 | 1.034803 | 0.01575331 | 0.2716088 | 0.01630158
123 | 1.038017 | 0.007876655 | 0.1358044 | 0.008176102
124 | 1.034803 | 0.007876655 | 0.1358044 | 0.008150789
125 | 1.034803 | 0.007876655 | 0.1358044 | 0.008150789
126 | 1.033197 | 0.007876655 | 0.1358044 | 0.008138133
127 | 1.034803 | 0 | 0 | 0
128 | 1.038017 | 0.007876655 | 0.1358044 | 0.008176102
129 | 0.9158974 | 0.03150662 | 0.5432176 | 0.02885683
130 | 0.8082393 | 0.05513658 | 0.9506308 | 0.04456356
131 | 0.7214701 | 0.0866432 | 1.493848 | 0.06251048
132 | 0.6475556 | 0.0866432 | 1.493848 | 0.05610629
133 | 0.5864957 | 0.1102732 | 1.901262 | 0.06467474
134 | 0.5318632 | 0.1181498 | 2.037066 | 0.06283955
135 | 0.485265 | 0.1339031 | 2.308675 | 0.0649785
136 | 0.4418803 | 0.1417798 | 2.444479 | 0.0626497
137 | 0.4065299 | 0.1260265 | 2.17287 | 0.05123353
138 | 0.3776068 | 0.1339031 | 2.308675 | 0.05056274
139 | 0.3502906 | 0.1417798 | 2.444479 | 0.04966413
140 | 0.3245812 | 0.1496564 | 2.580284 | 0.04857567
141 | 0.3052991 | 0.1339031 | 2.308675 | 0.04088051
142 | 0.2876239 | 0.1496564 | 2.580284 | 0.04304477
143 | 0.2699487 | 0.1496564 | 2.580284 | 0.04039957
144 | 0.2554872 | 0.1496564 | 2.580284 | 0.0382353
145 | 0.2442393 | 0.1496564 | 2.580284 | 0.03655199
146 | 0.2313846 | 0.1575331 | 2.716088 | 0.03645074
147 | 0.2217436 | 0.1654098 | 2.851892 | 0.03667855
148 | 0.2088889 | 0.1575331 | 2.716088 | 0.03290691
149 | 0.2040684 | 0.1732864 | 2.987697 | 0.03536228
150 | 0.1960342 | 0.1732864 | 2.987697 | 0.03397006
151 | 0.1896068 | 0.1654098 | 2.851892 | 0.03136282
152 | 0.1847863 | 0.1654098 | 2.851892 | 0.03056546
153 | 0.1799658 | 0.1811631 | 3.123501 | 0.03260316
154 | 0.1751453 | 0.1575331 | 2.716088 | 0.02759118
155 | 0.1703248 | 0.1654098 | 2.851892 | 0.02817338
156 | 0.1655043 | 0.1575331 | 2.716088 | 0.0260724
157 | 0.1606838 | 0.1654098 | 2.851892 | 0.02657866
158 | 0.1590769 | 0.1575331 | 2.716088 | 0.02505988
159 | 0.1558632 | 0.1575331 | 2.716088 | 0.02455362
160 | 0.1542564 | 0.1654098 | 2.851892 | 0.02551551
161 | 0.1510427 | 0.1654098 | 2.851892 | 0.02498394
162 | 0.1462222 | 0.1654098 | 2.851892 | 0.02418658
163 | 0.1430085 | 0.1654098 | 2.851892 | 0.02365501
164 | 0.1414017 | 0.1654098 | 2.851892 | 0.02338922
165 | 0.1365812 | 0.1575331 | 2.716088 | 0.02151606
166 | 0.1333675 | 0.1654098 | 2.851892 | 0.02206029
167 | 0.1333675 | 0.1575331 | 2.716088 | 0.0210098
168 | 0.1301538 | 0.1575331 | 2.716088 | 0.02050354
169 | 0.1301538 | 0.1575331 | 2.716088 | 0.02050354
170 | 0.1269402 | 0.1575331 | 2.716088 | 0.01999728
171 | 0.1221197 | 0.1575331 | 2.716088 | 0.01923789
172 | 0.1237265 | 0.1654098 | 2.851892 | 0.02046557
173 | 0.1221197 | 0.1654098 | 2.851892 | 0.02019978
174 | 0.118906 | 0.1654098 | 2.851892 | 0.01966821
175 | 0.118906 | 0.1732864 | 2.987697 | 0.02060479
176 | 0.1172991 | 0.1654098 | 2.851892 | 0.01940242
177 | 0.1156923 | 0.1654098 | 2.851892 | 0.01913664
178 | 0.1140855 | 0.1496564 | 2.580284 | 0.01707363
179 | 0.1076581 | 0.1654098 | 2.851892 | 0.0178077
180 | 0.109265 | 0.1496564 | 2.580284 | 0.0163522
181 | 0.1076581 | 0.1575331 | 2.716088 | 0.01695972
182 | 0.1060513 | 0.1654098 | 2.851892 | 0.01754192
183 | 0.1044444 | 0.1654098 | 2.851892 | 0.01727613
184 | 0.1044444 | 0.1575331 | 2.716088 | 0.01645346
185 | 0.1012308 | 0.1732864 | 2.987697 | 0.01754192
186 | 0.09801709 | 0.1654098 | 2.851892 | 0.01621298
187 | 0.09801709 | 0.1654098 | 2.851892 | 0.01621298
188 | 0.09801709 | 0.1732864 | 2.987697 | 0.01698503
189 | 0.09801709 | 0.1654098 | 2.851892 | 0.01621298
190 | 0.09319658 | 0.1654098 | 2.851892 | 0.01541562
191 | 0.09158974 | 0.1575331 | 2.716088 | 0.01442842
192 | 0.09480342 | 0.1654098 | 2.851892 | 0.01568141
193 | 0.09158974 | 0.1654098 | 2.851892 | 0.01514984
194 | 0.08998291 | 0.1654098 | 2.851892 | 0.01488405
195 | 0.08837607 | 0.1654098 | 2.851892 | 0.01461826
196 | 0.08837607 | 0.1575331 | 2.716088 | 0.01392216
197 | 0.08516239 | 0.1654098 | 2.851892 | 0.01408669
198 | 0.08516239 | 0.1732864 | 2.987697 | 0.01475749
199 | 0.08194872 | 0.1732864 | 2.987697 | 0.0142006
200 | 0.08355556 | 0.1654098 | 2.851892 | 0.0138209
201 | 0.07873504 | 0.1654098 | 2.851892 | 0.01302354
202 | 0.07873504 | 0.1654098 | 2.851892 | 0.01302354
203 | 0.07712821 | 0.1575331 | 2.716088 | 0.01215025
204 | 0.07712821 | 0.1575331 | 2.716088 | 0.01215025
205 | 0.07552137 | 0.1732864 | 2.987697 | 0.01308683
206 | 0.07230769 | 0.1654098 | 2.851892 | 0.0119604
207 | 0.07391453 | 0.1654098 | 2.851892 | 0.01222618
208 | 0.07230769 | 0.1654098 | 2.851892 | 0.0119604
209 | 0.07070085 | 0.1654098 | 2.851892 | 0.01169461
210 | 0.07070085 | 0.1654098 | 2.851892 | 0.01169461
211 | 0.06588034 | 0.1496564 | 2.580284 | 0.009859418
212 | 0.0642735 | 0.1654098 | 2.851892 | 0.01063146
213 | 0.0642735 | 0.1732864 | 2.987697 | 0.01113772
214 | 0.06266667 | 0.1732864 | 2.987697 | 0.01085928
215 | 0.0642735 | 0.1496564 | 2.580284 | 0.009618944
216 | 0.06105983 | 0.1654098 | 2.851892 | 0.01009989
217 | 0.05945299 | 0.1496564 | 2.580284 | 0.008897523
218 | 0.05623932 | 0.1575331 | 2.716088 | 0.008859554
219 | 0.05623932 | 0.1732864 | 2.987697 | 0.009745509
220 | 0.05302564 | 0.1575331 | 2.716088 | 0.008353294
221 | 0.05463248 | 0.1654098 | 2.851892 | 0.009036745
222 | 0.05463248 | 0.1575331 | 2.716088 | 0.008606424
223 | 0.0514188 | 0.1496564 | 2.580284 | 0.007695155
224 | 0.0514188 | 0.1575331 | 2.716088 | 0.008100163
225 | 0.04981197 | 0.1654098 | 2.851892 | 0.008239385
226 | 0.04659829 | 0.1575331 | 2.716088 | 0.007340773
227 | 0.04338462 | 0.1732864 | 2.987697 | 0.007517964
228 | 0.04177778 | 0.1654098 | 2.851892 | 0.006910452
229 | 0.04338462 | 0.1575331 | 2.716088 | 0.006834513
230 | 0.0385641 | 0.1732864 | 2.987697 | 0.006682635
231 | 0.03535043 | 0.1732864 | 2.987697 | 0.006125749
232 | 0.03695726 | 0.1575331 | 2.716088 | 0.005821992
233 | 0.03695726 | 0.1575331 | 2.716088 | 0.005821992
234 | 0.03052991 | 0.1654098 | 2.851892 | 0.005049946
235 | 0.03213675 | 0.1654098 | 2.851892 | 0.005315732
236 | 0.03052991 | 0.1654098 | 2.851892 | 0.005049946
237 | 0.03213675 | 0.1575331 | 2.716088 | 0.005062602
238 | 0.02731624 | 0.1575331 | 2.716088 | 0.004303212
239 | 0.02892308 | 0.1575331 | 2.716088 | 0.004556342
240 | 0.02892308 | 0.1575331 | 2.716088 | 0.004556342
241 | 0.02410256 | 0.1732864 | 2.987697 | 0.004176647
242 | 0.02410256 | 0.1654098 | 2.851892 | 0.003986799
243 | 0.02249573 | 0.1732864 | 2.987697 | 0.003898204
244 | 0.02088889 | 0.1575331 | 2.716088 | 0.003290691
245 | 0.01928205 | 0.1575331 | 2.716088 | 0.003037561
246 | 0.01606838 | 0.1654098 | 2.851892 | 0.002657866
247 | 0.01606838 | 0.1654098 | 2.851892 | 0.002657866
248 | 0.0128547 | 0.1496564 | 2.580284 | 0.001923789
249 | 0.01446154 | 0.1732864 | 2.987697 | 0.002505988
250 | 0.01124786 | 0.1575331 | 2.716088 | 0.001771911
251 | 0.01124786 | 0.1654098 | 2.851892 | 0.001860506
252 | 0.009641026 | 0.1732864 | 2.987697 | 0.001670659
253 | 0.008034188 | 0.1496564 | 2.580284 | 0.001202368
254 | 0.009641026 | 0.1496564 | 2.580284 | 0.001442842
255 | 0.00642735 | 0.1575331 | 2.716088 | 0.00101252