## Summary
0
Time | 2023-10-05 08:50
ID | Test_New_2
Pixel | 1
Pixel Area | 0.058
Irradiance | 100
Panel Temperature | 0
Voc | 0.9962393
Isc | 0.1496564
Vmp | 0.5222222
Imp | 0.1260265
Pmp | 0.06581383
FF | 0.4414258
Eff | 0.01134721
Dir | Forward

## Data
| Voltage | Current | Current Density | Power
0 | 0.9962393 | 0.007876655 | 0.1358044 | 0.007847033
1 | 0.999453 | 0 | 0 | 0
2 | 0.999453 | 0.01575331 | 0.2716088 | 0.01574469
3 | 1.002667 | 0 | 0 | 0
4 | 1.004274 | 0.007876655 | 0.1358044 | 0.007910316
5 | 1.00106 | 0.007876655 | 0.1358044 | 0.007885003
6 | 1.004274 | 0 | 0 | 0
7 | 1.00588 | 0 | 0 | 0
8 | 1.009094 | 0.007876655 | 0.1358044 | 0.007948285
9 | 1.010701 | 0.007876655 | 0.1358044 | 0.007960942
10 | 1.007487 | 0.007876655 | 0.1358044 | 0.007935629
11 | 1.007487 | 0.007876655 | 0.1358044 | 0.007935629
12 | 1.009094 | 0.007876655 | 0.1358044 | 0.007948285
13 | 1.012308 | 0.007876655 | 0.1358044 | 0.007973598
14 | 1.009094 | 0.007876655 | 0.1358044 | 0.007948285
15 | 1.012308 | 0.007876655 | 0.1358044 | 0.007973598
16 | 1.012308 | 0.007876655 | 0.1358044 | 0.007973598
17 | 1.013915 | 0.007876655 | 0.1358044 | 0.007986255
18 | 1.010701 | 0.007876655 | 0.1358044 | 0.007960942
19 | 1.015521 | 0.01575331 | 0.2716088 | 0.01599782
20 | 1.012308 | 0.007876655 | 0.1358044 | 0.007973598
21 | 1.015521 | 0.007876655 | 0.1358044 | 0.007998911
22 | 1.012308 | 0 | 0 | 0
23 | 1.013915 | 0.007876655 | 0.1358044 | 0.007986255
24 | 1.015521 | 0.007876655 | 0.1358044 | 0.007998911
25 | 1.013915 | 0 | 0 | 0
26 | 1.015521 | 0.007876655 | 0.1358044 | 0.007998911
27 | 1.015521 | 0.007876655 | 0.1358044 | 0.007998911
28 | 1.015521 | 0.007876655 | 0.1358044 | 0.007998911
29 | 1.015521 | 0.01575331 | 0.2716088 | 0.01599782
30 | 1.013915 | 0.007876655 | 0.1358044 | 0.007986255
31 | 1.017128 | 0.007876655 | 0.1358044 | 0.008011568
32 | 1.015521 | 0.007876655 | 0.1358044 | 0.007998911
33 | 1.015521 | 0 | 0 | 0
34 | 1.015521 | 0.007876655 | 0.1358044 | 0.007998911
35 | 1.015521 | 0.007876655 | 0.1358044 | 0.007998911
36 | 1.017128 | 0.007876655 | 0.1358044 | 0.008011568
37 | 1.013915 | 0.007876655 | 0.1358044 | 0.007986255
38 | 1.015521 | 0.007876655 | 0.1358044 | 0.007998911
39 | 1.015521 | 0.007876655 | 0.1358044 | 0.007998911
40 | 1.013915 | 0.01575331 | 0.2716088 | 0.01597251
41 | 1.013915 | 0.007876655 | 0.1358044 | 0.007986255
42 | 1.017128 | 0.007876655 | 0.1358044 | 0.008011568
43 | 1.015521 | 0.007876655 | 0.1358044 | 0.007998911
44 | 1.015521 | 0.007876655 | 0.1358044 | 0.007998911
45 | 1.017128 | 0 | 0 | 0
46 | 1.017128 | 0.007876655 | 0.1358044 | 0.008011568
47 | 1.017128 | 0.007876655 | 0.1358044 | 0.008011568
48 | 1.015521 | 0.007876655 | 0.1358044 | 0.007998911
49 | 1.013915 | 0 | 0 | 0
50 | 1.015521 | 0.007876655 | 0.1358044 | 0.007998911
51 | 1.015521 | 0.007876655 | 0.1358044 | 0.007998911
52 | 1.015521 | 0.007876655 | 0.1358044 | 0.007998911
53 | 1.013915 | 0.007876655 | 0.1358044 | 0.007986255
54 | 1.015521 | 0.007876655 | 0.1358044 | 0.007998911
55 | 1.013915 | 0 | 0 | 0
56 | 1.015521 | 0.007876655 | 0.1358044 | 0.007998911
57 | 1.013915 | 0 | 0 | 0
58 | 1.015521 | 0.007876655 | 0.1358044 | 0.007998911
59 | 1.017128 | 0 | 0 | 0
60 | 1.015521 | 0.007876655 | 0.1358044 | 0.007998911
61 | 1.017128 | 0 | 0 | 0
62 | 1.017128 | 0.007876655 | 0.1358044 | 0.008011568
63 | 1.018735 | 0.007876655 | 0.1358044 | 0.008024224
64 | 1.017128 | 0.007876655 | 0.1358044 | 0.008011568
65 | 1.015521 | 0.007876655 | 0.1358044 | 0.007998911
66 | 1.017128 | 0.007876655 | 0.1358044 | 0.008011568
67 | 1.018735 | 0.007876655 | 0.1358044 | 0.008024224
68 | 1.017128 | 0.007876655 | 0.1358044 | 0.008011568
69 | 1.015521 | 0.007876655 | 0.1358044 | 0.007998911
70 | 1.017128 | 0 | 0 | 0
71 | 1.017128 | 0.007876655 | 0.1358044 | 0.008011568
72 | 1.018735 | 0 | 0 | 0
73 | 1.013915 | 0.01575331 | 0.2716088 | 0.01597251
74 | 1.017128 | 0.007876655 | 0.1358044 | 0.008011568
75 | 1.018735 | 0.007876655 | 0.1358044 | 0.008024224
76 | 1.017128 | 0.007876655 | 0.1358044 | 0.008011568
77 | 1.017128 | 0 | 0 | 0
78 | 1.015521 | 0 | 0 | 0
79 | 1.018735 | 0.007876655 | 0.1358044 | 0.008024224
80 | 1.017128 | 0.007876655 | 0.1358044 | 0.008011568
81 | 1.018735 | 0 | 0 | 0
82 | 1.017128 | 0 | 0 | 0
83 | 1.017128 | 0.007876655 | 0.1358044 | 0.008011568
84 | 1.017128 | 0 | 0 | 0
85 | 1.013915 | 0.007876655 | 0.1358044 | 0.007986255
86 | 1.017128 | 0.007876655 | 0.1358044 | 0.008011568
87 | 1.018735 | 0.007876655 | 0.1358044 | 0.008024224
88 | 1.018735 | 0.007876655 | 0.1358044 | 0.008024224
89 | 1.020342 | 0 | 0 | 0
90 | 1.018735 | 0.007876655 | 0.1358044 | 0.008024224
91 | 1.020342 | 0.01575331 | 0.2716088 | 0.01607376
92 | 1.020342 | 0.007876655 | 0.1358044 | 0.008036881
93 | 1.017128 | 0.007876655 | 0.1358044 | 0.008011568
94 | 1.018735 | 0.007876655 | 0.1358044 | 0.008024224
95 | 1.017128 | 0.007876655 | 0.1358044 | 0.008011568
96 | 1.017128 | 0 | 0 | 0
97 | 1.018735 | 0.01575331 | 0.2716088 | 0.01604845
98 | 1.017128 | 0.007876655 | 0.1358044 | 0.008011568
99 | 1.018735 | 0.007876655 | 0.1358044 | 0.008024224
100 | 1.017128 | 0.007876655 | 0.1358044 | 0.008011568
101 | 1.017128 | 0.007876655 | 0.1358044 | 0.008011568
102 | 1.017128 | 0.007876655 | 0.1358044 | 0.008011568
103 | 1.018735 | 0.007876655 | 0.1358044 | 0.008024224
104 | 1.018735 | 0.01575331 | 0.2716088 | 0.01604845
105 | 1.017128 | 0.007876655 | 0.1358044 | 0.008011568
106 | 1.020342 | 0 | 0 | 0
107 | 1.015521 | 0.01575331 | 0.2716088 | 0.01599782
108 | 1.020342 | 0.007876655 | 0.1358044 | 0.008036881
109 | 1.017128 | 0.007876655 | 0.1358044 | 0.008011568
110 | 1.018735 | 0.007876655 | 0.1358044 | 0.008024224
111 | 1.017128 | 0.007876655 | 0.1358044 | 0.008011568
112 | 1.020342 | 0.007876655 | 0.1358044 | 0.008036881
113 | 1.017128 | 0.007876655 | 0.1358044 | 0.008011568
114 | 1.017128 | 0.007876655 | 0.1358044 | 0.008011568
115 | 1.017128 | 0 | 0 | 0
116 | 1.020342 | 0.007876655 | 0.1358044 | 0.008036881
117 | 1.018735 | 0.007876655 | 0.1358044 | 0.008024224
118 | 1.015521 | 0 | 0 | 0
119 | 1.015521 | 0 | 0 | 0
120 | 1.018735 | 0.007876655 | 0.1358044 | 0.008024224
121 | 1.018735 | 0.007876655 | 0.1358044 | 0.008024224
122 | 1.018735 | 0.007876655 | 0.1358044 | 0.008024224
123 | 1.021949 | 0 | 0 | 0
124 | 1.015521 | 0.007876655 | 0.1358044 | 0.007998911
125 | 1.018735 | 0 | 0 | 0
126 | 1.018735 | 0.007876655 | 0.1358044 | 0.008024224
127 | 1.018735 | 0.007876655 | 0.1358044 | 0.008024224
128 | 0.9030427 | 0.03150662 | 0.5432176 | 0.02845182
129 | 0.7953846 | 0.05513658 | 0.9506308 | 0.04385479
130 | 0.7118291 | 0.07088989 | 1.22224 | 0.05046149
131 | 0.6363077 | 0.09451986 | 1.629653 | 0.06014371
132 | 0.5768547 | 0.1023965 | 1.765457 | 0.05906791
133 | 0.5222222 | 0.1260265 | 2.17287 | 0.06581383
134 | 0.4756239 | 0.1339031 | 2.308675 | 0.06368754
135 | 0.4386667 | 0.1339031 | 2.308675 | 0.05873884
136 | 0.4017094 | 0.1102732 | 1.901262 | 0.04429777
137 | 0.3743932 | 0.1417798 | 2.444479 | 0.05308138
138 | 0.3454701 | 0.1339031 | 2.308675 | 0.04625953
139 | 0.3197607 | 0.1496564 | 2.580284 | 0.04785425
140 | 0.3004786 | 0.1496564 | 2.580284 | 0.04496856
141 | 0.2828034 | 0.1575331 | 2.716088 | 0.0445509
142 | 0.2683419 | 0.1496564 | 2.580284 | 0.04015909
143 | 0.2538803 | 0.1575331 | 2.716088 | 0.03999456
144 | 0.2410256 | 0.1575331 | 2.716088 | 0.03796952
145 | 0.2265641 | 0.1575331 | 2.716088 | 0.03569135
146 | 0.2185299 | 0.1575331 | 2.716088 | 0.03442569
147 | 0.2072821 | 0.1575331 | 2.716088 | 0.03265378
148 | 0.2008547 | 0.1575331 | 2.716088 | 0.03164126
149 | 0.1928205 | 0.1654098 | 2.851892 | 0.03189439
150 | 0.1863932 | 0.1654098 | 2.851892 | 0.03083125
151 | 0.1831795 | 0.1575331 | 2.716088 | 0.02885683
152 | 0.178359 | 0.1654098 | 2.851892 | 0.02950231
153 | 0.1751453 | 0.1496564 | 2.580284 | 0.02621162
154 | 0.1687179 | 0.1654098 | 2.851892 | 0.02790759
155 | 0.1655043 | 0.1732864 | 2.987697 | 0.02867964
156 | 0.1590769 | 0.1654098 | 2.851892 | 0.02631287
157 | 0.1558632 | 0.1496564 | 2.580284 | 0.02332594
158 | 0.1558632 | 0.1811631 | 3.123501 | 0.02823666
159 | 0.1526496 | 0.1575331 | 2.716088 | 0.02404736
160 | 0.1494359 | 0.1575331 | 2.716088 | 0.0235411
161 | 0.1446154 | 0.1575331 | 2.716088 | 0.02278171
162 | 0.1430085 | 0.1654098 | 2.851892 | 0.02365501
163 | 0.1397949 | 0.1575331 | 2.716088 | 0.02202232
164 | 0.1349744 | 0.1575331 | 2.716088 | 0.02126293
165 | 0.1349744 | 0.1575331 | 2.716088 | 0.02126293
166 | 0.1301538 | 0.1496564 | 2.580284 | 0.01947836
167 | 0.128547 | 0.1654098 | 2.851892 | 0.02126293
168 | 0.1269402 | 0.1654098 | 2.851892 | 0.02099714
169 | 0.1237265 | 0.1417798 | 2.444479 | 0.01754192
170 | 0.1253333 | 0.1496564 | 2.580284 | 0.01875694
171 | 0.1237265 | 0.1732864 | 2.987697 | 0.02144012
172 | 0.1205128 | 0.1732864 | 2.987697 | 0.02088323
173 | 0.1156923 | 0.1575331 | 2.716088 | 0.01822537
174 | 0.1156923 | 0.1575331 | 2.716088 | 0.01822537
175 | 0.1140855 | 0.1654098 | 2.851892 | 0.01887085
176 | 0.1156923 | 0.1575331 | 2.716088 | 0.01822537
177 | 0.1140855 | 0.1575331 | 2.716088 | 0.01797224
178 | 0.109265 | 0.1654098 | 2.851892 | 0.01807349
179 | 0.1076581 | 0.1496564 | 2.580284 | 0.01611173
180 | 0.1076581 | 0.1575331 | 2.716088 | 0.01695972
181 | 0.1044444 | 0.1575331 | 2.716088 | 0.01645346
182 | 0.1044444 | 0.1575331 | 2.716088 | 0.01645346
183 | 0.1012308 | 0.1654098 | 2.851892 | 0.01674456
184 | 0.1012308 | 0.1575331 | 2.716088 | 0.0159472
185 | 0.09962393 | 0.1654098 | 2.851892 | 0.01647877
186 | 0.1012308 | 0.1654098 | 2.851892 | 0.01674456
187 | 0.09641026 | 0.1575331 | 2.716088 | 0.01518781
188 | 0.09801709 | 0.1575331 | 2.716088 | 0.01544094
189 | 0.09641026 | 0.1654098 | 2.851892 | 0.0159472
190 | 0.09480342 | 0.1732864 | 2.987697 | 0.01642814
191 | 0.09319658 | 0.1654098 | 2.851892 | 0.01541562
192 | 0.08998291 | 0.1654098 | 2.851892 | 0.01488405
193 | 0.08837607 | 0.1732864 | 2.987697 | 0.01531437
194 | 0.08676923 | 0.1654098 | 2.851892 | 0.01435248
195 | 0.08516239 | 0.1654098 | 2.851892 | 0.01408669
196 | 0.08516239 | 0.1575331 | 2.716088 | 0.0134159
197 | 0.08516239 | 0.1654098 | 2.851892 | 0.01408669
198 | 0.08355556 | 0.1575331 | 2.716088 | 0.01316277
199 | 0.08355556 | 0.1575331 | 2.716088 | 0.01316277
200 | 0.08194872 | 0.1575331 | 2.716088 | 0.01290964
201 | 0.07552137 | 0.1654098 | 2.851892 | 0.01249197
202 | 0.08034188 | 0.1654098 | 2.851892 | 0.01328933
203 | 0.07712821 | 0.1654098 | 2.851892 | 0.01275776
204 | 0.07552137 | 0.1732864 | 2.987697 | 0.01308683
205 | 0.07552137 | 0.1732864 | 2.987697 | 0.01308683
206 | 0.07230769 | 0.1575331 | 2.716088 | 0.01139085
207 | 0.07230769 | 0.1575331 | 2.716088 | 0.01139085
208 | 0.07230769 | 0.1654098 | 2.851892 | 0.0119604
209 | 0.06909402 | 0.1575331 | 2.716088 | 0.01088459
210 | 0.06588034 | 0.1654098 | 2.851892 | 0.01089725
211 | 0.06748718 | 0.1654098 | 2.851892 | 0.01116304
212 | 0.06266667 | 0.1732864 | 2.987697 | 0.01085928
213 | 0.0642735 | 0.1575331 | 2.716088 | 0.0101252
214 | 0.06266667 | 0.1654098 | 2.851892 | 0.01036568
215 | 0.06105983 | 0.1575331 | 2.716088 | 0.009618944
216 | 0.05945299 | 0.1732864 | 2.987697 | 0.0103024
217 | 0.05784615 | 0.1654098 | 2.851892 | 0.009568318
218 | 0.05623932 | 0.1654098 | 2.851892 | 0.009302531
219 | 0.05784615 | 0.1654098 | 2.851892 | 0.009568318
220 | 0.05463248 | 0.1732864 | 2.987697 | 0.009467066
221 | 0.05463248 | 0.1654098 | 2.851892 | 0.009036745
222 | 0.05463248 | 0.1811631 | 3.123501 | 0.009897387
223 | 0.05302564 | 0.1575331 | 2.716088 | 0.008353294
224 | 0.0514188 | 0.1575331 | 2.716088 | 0.008100163
225 | 0.04820513 | 0.1654098 | 2.851892 | 0.007973598
226 | 0.04499145 | 0.1575331 | 2.716088 | 0.007087643
227 | 0.04177778 | 0.1654098 | 2.851892 | 0.006910452
228 | 0.04177778 | 0.1654098 | 2.851892 | 0.006910452
229 | 0.04017094 | 0.1654098 | 2.851892 | 0.006644665
230 | 0.0385641 | 0.1654098 | 2.851892 | 0.006378879
231 | 0.03695726 | 0.1654098 | 2.851892 | 0.006113092
232 | 0.03213675 | 0.1654098 | 2.851892 | 0.005315732
233 | 0.03374359 | 0.1732864 | 2.987697 | 0.005847305
234 | 0.03052991 | 0.1496564 | 2.580284 | 0.004568998
235 | 0.02892308 | 0.1654098 | 2.851892 | 0.004784159
236 | 0.02892308 | 0.1654098 | 2.851892 | 0.004784159
237 | 0.02892308 | 0.1575331 | 2.716088 | 0.004556342
238 | 0.02731624 | 0.1732864 | 2.987697 | 0.004733533
239 | 0.02731624 | 0.1732864 | 2.987697 | 0.004733533
240 | 0.02410256 | 0.1654098 | 2.851892 | 0.003986799
241 | 0.02249573 | 0.1654098 | 2.851892 | 0.003721013
242 | 0.02088889 | 0.1654098 | 2.851892 | 0.003455226
243 | 0.01767521 | 0.1496564 | 2.580284 | 0.00264521
244 | 0.01606838 | 0.1575331 | 2.716088 | 0.002531301
245 | 0.01606838 | 0.1575331 | 2.716088 | 0.002531301
246 | 0.01446154 | 0.1732864 | 2.987697 | 0.002505988
247 | 0.0128547 | 0.1575331 | 2.716088 | 0.002025041
248 | 0.0128547 | 0.1654098 | 2.851892 | 0.002126293
249 | 0.01124786 | 0.1575331 | 2.716088 | 0.001771911
250 | 0.01124786 | 0.1575331 | 2.716088 | 0.001771911
251 | 0.01124786 | 0.1575331 | 2.716088 | 0.001771911
252 | 0.01124786 | 0.1732864 | 2.987697 | 0.001949102
253 | 0.009641026 | 0.1654098 | 2.851892 | 0.00159472
254 | 0.008034188 | 0.1732864 | 2.987697 | 0.001392216
255 | 0.009641026 | 0.1496564 | 2.580284 | 0.001442842