## Summary
0
Time | 2023-10-04 08:29
ID | Test_New_CT
Pixel | 0
Pixel Area | 0.058
Irradiance | 100
Panel Temperature | 0
Voc | 0.9833846
Isc | 0.3623261
Vmp | 0.4772308
Imp | 0.3071895
Pmp | 0.1466003
FF | 0.4114449
Eff | 0.02527591
Dir | Reverse

## Data
| Voltage | Current | Current Density | Power
0 | 0.9833846 | 0 | 0 | 0
1 | 0.9833846 | 0.007876655 | 0.1358044 | 0.007745781
2 | 0.9817778 | 0 | 0 | 0
3 | 0.9817778 | 0.007876655 | 0.1358044 | 0.007733125
4 | 0.9801709 | 0 | 0 | 0
5 | 0.9817778 | 0.01575331 | 0.2716088 | 0.01546625
6 | 0.9833846 | 0.007876655 | 0.1358044 | 0.007745781
7 | 0.9865983 | 0.007876655 | 0.1358044 | 0.007771094
8 | 0.9817778 | 0.01575331 | 0.2716088 | 0.01546625
9 | 0.9849915 | 0 | 0 | 0
10 | 0.9833846 | 0.007876655 | 0.1358044 | 0.007745781
11 | 0.9817778 | 0 | 0 | 0
12 | 0.9817778 | 0.007876655 | 0.1358044 | 0.007733125
13 | 0.9817778 | 0 | 0 | 0
14 | 0.9849915 | 0.007876655 | 0.1358044 | 0.007758438
15 | 0.9849915 | 0.007876655 | 0.1358044 | 0.007758438
16 | 0.9833846 | 0.007876655 | 0.1358044 | 0.007745781
17 | 0.9833846 | 0 | 0 | 0
18 | 0.9817778 | 0.007876655 | 0.1358044 | 0.007733125
19 | 0.9833846 | 0.01575331 | 0.2716088 | 0.01549156
20 | 0.9817778 | 0.007876655 | 0.1358044 | 0.007733125
21 | 0.9833846 | 0.007876655 | 0.1358044 | 0.007745781
22 | 0.9833846 | 0.01575331 | 0.2716088 | 0.01549156
23 | 0.9817778 | 0.007876655 | 0.1358044 | 0.007733125
24 | 0.9817778 | 0.01575331 | 0.2716088 | 0.01546625
25 | 0.9817778 | 0.007876655 | 0.1358044 | 0.007733125
26 | 0.9801709 | 0.01575331 | 0.2716088 | 0.01544094
27 | 0.9801709 | 0.007876655 | 0.1358044 | 0.007720468
28 | 0.9817778 | 0.007876655 | 0.1358044 | 0.007733125
29 | 0.9817778 | 0.007876655 | 0.1358044 | 0.007733125
30 | 0.9785641 | 0.007876655 | 0.1358044 | 0.007707812
31 | 0.9833846 | 0.01575331 | 0.2716088 | 0.01549156
32 | 0.9817778 | 0.007876655 | 0.1358044 | 0.007733125
33 | 0.9817778 | 0.01575331 | 0.2716088 | 0.01546625
34 | 0.9833846 | 0 | 0 | 0
35 | 0.9817778 | 0.01575331 | 0.2716088 | 0.01546625
36 | 0.9801709 | 0.01575331 | 0.2716088 | 0.01544094
37 | 0.9801709 | 0.007876655 | 0.1358044 | 0.007720468
38 | 0.9769573 | 0.007876655 | 0.1358044 | 0.007695155
39 | 0.9849915 | 0.01575331 | 0.2716088 | 0.01551688
40 | 0.9833846 | 0.007876655 | 0.1358044 | 0.007745781
41 | 0.9801709 | 0.007876655 | 0.1358044 | 0.007720468
42 | 0.9817778 | 0.01575331 | 0.2716088 | 0.01546625
43 | 0.9833846 | 0 | 0 | 0
44 | 0.9817778 | 0.007876655 | 0.1358044 | 0.007733125
45 | 0.9849915 | 0.007876655 | 0.1358044 | 0.007758438
46 | 0.9785641 | 0 | 0 | 0
47 | 0.9785641 | 0.01575331 | 0.2716088 | 0.01541562
48 | 0.9833846 | 0.02362996 | 0.4074132 | 0.02323734
49 | 0.9833846 | 0.01575331 | 0.2716088 | 0.01549156
50 | 0.9849915 | 0.007876655 | 0.1358044 | 0.007758438
51 | 0.9801709 | 0.007876655 | 0.1358044 | 0.007720468
52 | 0.9817778 | 0.007876655 | 0.1358044 | 0.007733125
53 | 0.9865983 | 0.007876655 | 0.1358044 | 0.007771094
54 | 0.9865983 | 0.01575331 | 0.2716088 | 0.01554219
55 | 0.9833846 | 0.01575331 | 0.2716088 | 0.01549156
56 | 0.9833846 | 0.007876655 | 0.1358044 | 0.007745781
57 | 0.9801709 | 0.007876655 | 0.1358044 | 0.007720468
58 | 0.9817778 | 0.007876655 | 0.1358044 | 0.007733125
59 | 0.9849915 | 0.007876655 | 0.1358044 | 0.007758438
60 | 0.9817778 | 0.007876655 | 0.1358044 | 0.007733125
61 | 0.9833846 | 0.007876655 | 0.1358044 | 0.007745781
62 | 0.9801709 | 0.01575331 | 0.2716088 | 0.01544094
63 | 0.9817778 | 0.007876655 | 0.1358044 | 0.007733125
64 | 0.9817778 | 0 | 0 | 0
65 | 0.9817778 | 0.007876655 | 0.1358044 | 0.007733125
66 | 0.9833846 | 0.01575331 | 0.2716088 | 0.01549156
67 | 0.9785641 | 0.01575331 | 0.2716088 | 0.01541562
68 | 0.9833846 | 0.007876655 | 0.1358044 | 0.007745781
69 | 0.9801709 | 0.01575331 | 0.2716088 | 0.01544094
70 | 0.9833846 | 0.007876655 | 0.1358044 | 0.007745781
71 | 0.9817778 | 0.007876655 | 0.1358044 | 0.007733125
72 | 0.9817778 | 0.007876655 | 0.1358044 | 0.007733125
73 | 0.9817778 | 0.007876655 | 0.1358044 | 0.007733125
74 | 0.9785641 | 0 | 0 | 0
75 | 0.9817778 | 0.007876655 | 0.1358044 | 0.007733125
76 | 0.9817778 | 0.007876655 | 0.1358044 | 0.007733125
77 | 0.9801709 | 0.007876655 | 0.1358044 | 0.007720468
78 | 0.9801709 | 0 | 0 | 0
79 | 0.9817778 | 0.01575331 | 0.2716088 | 0.01546625
80 | 0.9849915 | 0.01575331 | 0.2716088 | 0.01551688
81 | 0.9817778 | 0 | 0 | 0
82 | 0.9865983 | 0.007876655 | 0.1358044 | 0.007771094
83 | 0.9833846 | 0.007876655 | 0.1358044 | 0.007745781
84 | 0.9865983 | 0.007876655 | 0.1358044 | 0.007771094
85 | 0.9865983 | 0.007876655 | 0.1358044 | 0.007771094
86 | 0.9801709 | 0.01575331 | 0.2716088 | 0.01544094
87 | 0.9817778 | 0.01575331 | 0.2716088 | 0.01546625
88 | 0.9833846 | 0 | 0 | 0
89 | 0.9801709 | 0.007876655 | 0.1358044 | 0.007720468
90 | 0.9833846 | 0.01575331 | 0.2716088 | 0.01549156
91 | 0.9817778 | 0.007876655 | 0.1358044 | 0.007733125
92 | 0.9801709 | 0.007876655 | 0.1358044 | 0.007720468
93 | 0.9801709 | 0.007876655 | 0.1358044 | 0.007720468
94 | 0.9849915 | 0 | 0 | 0
95 | 0.9849915 | 0.01575331 | 0.2716088 | 0.01551688
96 | 0.9849915 | 0.007876655 | 0.1358044 | 0.007758438
97 | 0.9817778 | 0.01575331 | 0.2716088 | 0.01546625
98 | 0.9833846 | 0.01575331 | 0.2716088 | 0.01549156
99 | 0.9833846 | 0.007876655 | 0.1358044 | 0.007745781
100 | 0.9817778 | 0 | 0 | 0
101 | 0.9817778 | 0.007876655 | 0.1358044 | 0.007733125
102 | 0.9833846 | 0.007876655 | 0.1358044 | 0.007745781
103 | 0.9833846 | 0.007876655 | 0.1358044 | 0.007745781
104 | 0.9817778 | 0.007876655 | 0.1358044 | 0.007733125
105 | 0.9833846 | 0.007876655 | 0.1358044 | 0.007745781
106 | 0.9849915 | 0.01575331 | 0.2716088 | 0.01551688
107 | 0.9801709 | 0 | 0 | 0
108 | 0.9849915 | 0.007876655 | 0.1358044 | 0.007758438
109 | 0.9817778 | 0.007876655 | 0.1358044 | 0.007733125
110 | 0.9801709 | 0.007876655 | 0.1358044 | 0.007720468
111 | 0.9801709 | 0.007876655 | 0.1358044 | 0.007720468
112 | 0.9865983 | 0.01575331 | 0.2716088 | 0.01554219
113 | 0.9801709 | 0 | 0 | 0
114 | 0.9801709 | 0.007876655 | 0.1358044 | 0.007720468
115 | 0.9801709 | 0 | 0 | 0
116 | 0.9801709 | 0.01575331 | 0.2716088 | 0.01544094
117 | 0.9817778 | 0.01575331 | 0.2716088 | 0.01546625
118 | 0.9801709 | 0.007876655 | 0.1358044 | 0.007720468
119 | 0.9833846 | 0.007876655 | 0.1358044 | 0.007745781
120 | 0.9817778 | 0.007876655 | 0.1358044 | 0.007733125
121 | 0.9833846 | 0.01575331 | 0.2716088 | 0.01549156
122 | 0.9833846 | 0.01575331 | 0.2716088 | 0.01549156
123 | 0.9833846 | 0.007876655 | 0.1358044 | 0.007745781
124 | 0.9849915 | 0.007876655 | 0.1358044 | 0.007758438
125 | 0.9801709 | 0.007876655 | 0.1358044 | 0.007720468
126 | 0.9833846 | 0.007876655 | 0.1358044 | 0.007745781
127 | 0.9801709 | 0 | 0 | 0
128 | 0.8917949 | 0.05513658 | 0.9506308 | 0.04917052
129 | 0.8082393 | 0.1181498 | 2.037066 | 0.09549333
130 | 0.7375385 | 0.1575331 | 2.716088 | 0.1161867
131 | 0.6845128 | 0.1969164 | 3.39511 | 0.1347918
132 | 0.6363077 | 0.204793 | 3.530914 | 0.1303114
133 | 0.5993504 | 0.2441763 | 4.209936 | 0.1463472
134 | 0.5591795 | 0.2362996 | 4.074132 | 0.1321339
135 | 0.5270427 | 0.2756829 | 4.753154 | 0.1452967
136 | 0.5013333 | 0.2756829 | 4.753154 | 0.138209
137 | 0.4772308 | 0.3071895 | 5.296371 | 0.1466003
138 | 0.4579487 | 0.3071895 | 5.296371 | 0.1406771
139 | 0.4338462 | 0.3308195 | 5.703785 | 0.1435248
140 | 0.4225983 | 0.3150662 | 5.432176 | 0.1331464
141 | 0.4065299 | 0.3386962 | 5.839589 | 0.1376901
142 | 0.3920684 | 0.3308195 | 5.703785 | 0.1297039
143 | 0.3808205 | 0.3150662 | 5.432176 | 0.1199837
144 | 0.3711795 | 0.3386962 | 5.839589 | 0.1257171
145 | 0.3583248 | 0.3544495 | 6.111198 | 0.127008
146 | 0.3502906 | 0.3308195 | 5.703785 | 0.115883
147 | 0.3422564 | 0.3544495 | 6.111198 | 0.1213126
148 | 0.3310085 | 0.3544495 | 6.111198 | 0.1173258
149 | 0.3294017 | 0.3544495 | 6.111198 | 0.1167563
150 | 0.3229744 | 0.3386962 | 5.839589 | 0.1093902
151 | 0.3149402 | 0.3544495 | 6.111198 | 0.1116304
152 | 0.3101197 | 0.3386962 | 5.839589 | 0.1050363
153 | 0.3052991 | 0.3544495 | 6.111198 | 0.1082131
154 | 0.297265 | 0.3465728 | 5.975393 | 0.103024
155 | 0.2908376 | 0.3623261 | 6.247002 | 0.1053781
156 | 0.2924444 | 0.3386962 | 5.839589 | 0.09904981
157 | 0.2844103 | 0.3623261 | 6.247002 | 0.1030493
158 | 0.2828034 | 0.3623261 | 6.247002 | 0.1024671
159 | 0.2811966 | 0.3465728 | 5.975393 | 0.09745509
160 | 0.2699487 | 0.3465728 | 5.975393 | 0.09355689
161 | 0.2683419 | 0.3623261 | 6.247002 | 0.09722727
162 | 0.2619145 | 0.3623261 | 6.247002 | 0.09489848
163 | 0.2538803 | 0.3544495 | 6.111198 | 0.08998775
164 | 0.2522735 | 0.3465728 | 5.975393 | 0.08743114
165 | 0.2490598 | 0.3623261 | 6.247002 | 0.09024088
166 | 0.247453 | 0.3386962 | 5.839589 | 0.08381138
167 | 0.2442393 | 0.3544495 | 6.111198 | 0.0865705
168 | 0.2394188 | 0.3465728 | 5.975393 | 0.08297605
169 | 0.2362051 | 0.3465728 | 5.975393 | 0.08186228
170 | 0.2329915 | 0.3544495 | 6.111198 | 0.0825837
171 | 0.2297778 | 0.3544495 | 6.111198 | 0.08144461
172 | 0.2265641 | 0.3386962 | 5.839589 | 0.07673639
173 | 0.2249573 | 0.3386962 | 5.839589 | 0.07619216
174 | 0.2217436 | 0.3544495 | 6.111198 | 0.0785969
175 | 0.2201368 | 0.3465728 | 5.975393 | 0.07629341
176 | 0.2153162 | 0.3386962 | 5.839589 | 0.07292678
177 | 0.2121026 | 0.3544495 | 6.111198 | 0.07517964
178 | 0.2088889 | 0.3465728 | 5.975393 | 0.07239521
179 | 0.2024615 | 0.3623261 | 6.247002 | 0.07335711
180 | 0.2008547 | 0.3544495 | 6.111198 | 0.07119284
181 | 0.1960342 | 0.3702028 | 6.382807 | 0.0725724
182 | 0.1992479 | 0.3623261 | 6.247002 | 0.07219271
183 | 0.1912137 | 0.3623261 | 6.247002 | 0.06928171
184 | 0.1912137 | 0.3623261 | 6.247002 | 0.06928171
185 | 0.1863932 | 0.3623261 | 6.247002 | 0.06753511
186 | 0.1863932 | 0.3544495 | 6.111198 | 0.06606696
187 | 0.1799658 | 0.3465728 | 5.975393 | 0.06237126
188 | 0.1815726 | 0.3465728 | 5.975393 | 0.06292814
189 | 0.1751453 | 0.3702028 | 6.382807 | 0.06483928
190 | 0.1751453 | 0.3386962 | 5.839589 | 0.05932104
191 | 0.1719316 | 0.3544495 | 6.111198 | 0.06094107
192 | 0.1735385 | 0.3623261 | 6.247002 | 0.06287752
193 | 0.1735385 | 0.3623261 | 6.247002 | 0.06287752
194 | 0.1735385 | 0.3465728 | 5.975393 | 0.06014371
195 | 0.1735385 | 0.3623261 | 6.247002 | 0.06287752
196 | 0.1703248 | 0.3465728 | 5.975393 | 0.05902994
197 | 0.1703248 | 0.3544495 | 6.111198 | 0.06037153
198 | 0.1671111 | 0.3465728 | 5.975393 | 0.05791617
199 | 0.1671111 | 0.3544495 | 6.111198 | 0.05923245
200 | 0.1655043 | 0.3544495 | 6.111198 | 0.0586629
201 | 0.1638974 | 0.3465728 | 5.975393 | 0.0568024
202 | 0.1622906 | 0.3702028 | 6.382807 | 0.06008043
203 | 0.1622906 | 0.3623261 | 6.247002 | 0.05880212
204 | 0.1574701 | 0.3623261 | 6.247002 | 0.05705553
205 | 0.1574701 | 0.3702028 | 6.382807 | 0.05829586
206 | 0.1526496 | 0.3623261 | 6.247002 | 0.05530893
207 | 0.1526496 | 0.3465728 | 5.975393 | 0.05290419
208 | 0.1494359 | 0.3465728 | 5.975393 | 0.05179042
209 | 0.1478291 | 0.3544495 | 6.111198 | 0.05239793
210 | 0.1430085 | 0.3544495 | 6.111198 | 0.0506893
211 | 0.1397949 | 0.3544495 | 6.111198 | 0.04955022
212 | 0.138188 | 0.3386962 | 5.839589 | 0.04680376
213 | 0.138188 | 0.3623261 | 6.247002 | 0.05006914
214 | 0.1317607 | 0.3702028 | 6.382807 | 0.04877817
215 | 0.1317607 | 0.3623261 | 6.247002 | 0.04774034
216 | 0.1253333 | 0.3544495 | 6.111198 | 0.04442433
217 | 0.1269402 | 0.3623261 | 6.247002 | 0.04599374
218 | 0.1253333 | 0.3702028 | 6.382807 | 0.04639875
219 | 0.1205128 | 0.3544495 | 6.111198 | 0.04271571
220 | 0.1172991 | 0.3702028 | 6.382807 | 0.04342447
221 | 0.1156923 | 0.3544495 | 6.111198 | 0.04100708
222 | 0.1172991 | 0.3544495 | 6.111198 | 0.04157662
223 | 0.1108718 | 0.3544495 | 6.111198 | 0.03929845
224 | 0.1076581 | 0.3465728 | 5.975393 | 0.03731138
225 | 0.1060513 | 0.3544495 | 6.111198 | 0.03758982
226 | 0.09801709 | 0.3544495 | 6.111198 | 0.03474211
227 | 0.09480342 | 0.3623261 | 6.247002 | 0.03434976
228 | 0.08998291 | 0.3623261 | 6.247002 | 0.03260316
229 | 0.08676923 | 0.3780794 | 6.518611 | 0.03280566
230 | 0.08516239 | 0.3702028 | 6.382807 | 0.03152735
231 | 0.08355556 | 0.3623261 | 6.247002 | 0.03027436
232 | 0.07873504 | 0.3623261 | 6.247002 | 0.02852776
233 | 0.07712821 | 0.3623261 | 6.247002 | 0.02794556
234 | 0.07070085 | 0.3544495 | 6.111198 | 0.02505988
235 | 0.07070085 | 0.3544495 | 6.111198 | 0.02505988
236 | 0.06748718 | 0.3702028 | 6.382807 | 0.02498394
237 | 0.06748718 | 0.3623261 | 6.247002 | 0.02445237
238 | 0.0642735 | 0.3623261 | 6.247002 | 0.02328797
239 | 0.05463248 | 0.3623261 | 6.247002 | 0.01979477
240 | 0.05463248 | 0.3623261 | 6.247002 | 0.01979477
241 | 0.0514188 | 0.3780794 | 6.518611 | 0.01944039
242 | 0.04981197 | 0.3623261 | 6.247002 | 0.01804818
243 | 0.04659829 | 0.3859561 | 6.654415 | 0.01798489
244 | 0.04177778 | 0.3623261 | 6.247002 | 0.01513718
245 | 0.0385641 | 0.3702028 | 6.382807 | 0.01427654
246 | 0.03695726 | 0.3859561 | 6.654415 | 0.01426388
247 | 0.0385641 | 0.3623261 | 6.247002 | 0.01397278
248 | 0.03213675 | 0.3702028 | 6.382807 | 0.01189712
249 | 0.03052991 | 0.3623261 | 6.247002 | 0.01106179
250 | 0.02410256 | 0.3780794 | 6.518611 | 0.009112684
251 | 0.02410256 | 0.3859561 | 6.654415 | 0.009302531
252 | 0.02088889 | 0.3702028 | 6.382807 | 0.007733125
253 | 0.01767521 | 0.3859561 | 6.654415 | 0.006821856
254 | 0.01767521 | 0.3859561 | 6.654415 | 0.006821856
255 | 0.01767521 | 0.3623261 | 6.247002 | 0.006404192