## Summary
0
Time | 2023-10-04 08:30
ID | Test_New_CT
Pixel | 1
Pixel Area | 0.058
Irradiance | 100
Panel Temperature | 0
Voc | 0.9689231
Isc | 0
Vmp | 0.5398974
Imp | 0.1969164
Pmp | 0.1063146
FF | 1063146.5
Eff | 0.01833011
Dir | Forward

## Data
| Voltage | Current | Current Density | Power
0 | 0.9689231 | 0 | 0 | 0
1 | 0.830735 | 0.06301324 | 1.086435 | 0.05234731
2 | 0.7230769 | 0.1023965 | 1.765457 | 0.07404056
3 | 0.6218462 | 0.1260265 | 2.17287 | 0.07836908
4 | 0.5398974 | 0.1969164 | 3.39511 | 0.1063146
5 | 0.4740171 | 0.2126697 | 3.666719 | 0.1008091
6 | 0.4129573 | 0.2362996 | 4.074132 | 0.09758166
7 | 0.3599316 | 0.252053 | 4.345741 | 0.09072183
8 | 0.3197607 | 0.2678063 | 4.617349 | 0.08563392
9 | 0.2811966 | 0.2835596 | 4.888958 | 0.07973598
10 | 0.2458462 | 0.2914362 | 5.024763 | 0.07164848
11 | 0.2185299 | 0.3150662 | 5.432176 | 0.06885139
12 | 0.1944274 | 0.3071895 | 5.296371 | 0.05972605
13 | 0.1735385 | 0.3229429 | 5.56798 | 0.05604301
14 | 0.1574701 | 0.3229429 | 5.56798 | 0.05085384
15 | 0.1414017 | 0.3150662 | 5.432176 | 0.0445509
16 | 0.1237265 | 0.3150662 | 5.432176 | 0.03898204
17 | 0.1140855 | 0.3150662 | 5.432176 | 0.03594448
18 | 0.1028376 | 0.3308195 | 5.703785 | 0.03402069
19 | 0.1012308 | 0.3229429 | 5.56798 | 0.03269175
20 | 0.09319658 | 0.3150662 | 5.432176 | 0.02936309
21 | 0.08837607 | 0.3150662 | 5.432176 | 0.02784431
22 | 0.08355556 | 0.3386962 | 5.839589 | 0.02829995
23 | 0.08034188 | 0.3229429 | 5.56798 | 0.02594584
24 | 0.07712821 | 0.3229429 | 5.56798 | 0.024908
25 | 0.07391453 | 0.3229429 | 5.56798 | 0.02387017
26 | 0.07391453 | 0.3308195 | 5.703785 | 0.02445237
27 | 0.07230769 | 0.3150662 | 5.432176 | 0.02278171
28 | 0.07070085 | 0.3308195 | 5.703785 | 0.02338922
29 | 0.07230769 | 0.3229429 | 5.56798 | 0.02335125
30 | 0.07230769 | 0.3308195 | 5.703785 | 0.0239208
31 | 0.06909402 | 0.3150662 | 5.432176 | 0.02176919
32 | 0.07070085 | 0.3150662 | 5.432176 | 0.02227545
33 | 0.07230769 | 0.3150662 | 5.432176 | 0.02278171
34 | 0.07873504 | 0.3229429 | 5.56798 | 0.02542692
35 | 0.08034188 | 0.3308195 | 5.703785 | 0.02657866
36 | 0.08355556 | 0.3229429 | 5.56798 | 0.02698367
37 | 0.08355556 | 0.3229429 | 5.56798 | 0.02698367
38 | 0.08676923 | 0.3386962 | 5.839589 | 0.02938841
39 | 0.08837607 | 0.3308195 | 5.703785 | 0.02923653
40 | 0.08837607 | 0.3229429 | 5.56798 | 0.02854042
41 | 0.09319658 | 0.3465728 | 5.975393 | 0.0322994
42 | 0.09480342 | 0.3229429 | 5.56798 | 0.03061609
43 | 0.09962393 | 0.3308195 | 5.703785 | 0.03295754
44 | 0.1028376 | 0.3229429 | 5.56798 | 0.03321067
45 | 0.1028376 | 0.3386962 | 5.839589 | 0.0348307
46 | 0.1012308 | 0.3229429 | 5.56798 | 0.03269175
47 | 0.1012308 | 0.3229429 | 5.56798 | 0.03269175
48 | 0.1060513 | 0.3386962 | 5.839589 | 0.03591916
49 | 0.1124786 | 0.3071895 | 5.296371 | 0.03455226
50 | 0.1124786 | 0.3308195 | 5.703785 | 0.03721013
51 | 0.1156923 | 0.3150662 | 5.432176 | 0.03645074
52 | 0.118906 | 0.3150662 | 5.432176 | 0.03746326
53 | 0.1221197 | 0.3229429 | 5.56798 | 0.03943767
54 | 0.1237265 | 0.3229429 | 5.56798 | 0.03995659
55 | 0.128547 | 0.3308195 | 5.703785 | 0.04252586
56 | 0.128547 | 0.3308195 | 5.703785 | 0.04252586
57 | 0.1301538 | 0.3229429 | 5.56798 | 0.04203225
58 | 0.1317607 | 0.3071895 | 5.296371 | 0.0404755
59 | 0.1349744 | 0.3150662 | 5.432176 | 0.04252586
60 | 0.138188 | 0.3071895 | 5.296371 | 0.04244992
61 | 0.1414017 | 0.3229429 | 5.56798 | 0.04566467
62 | 0.1430085 | 0.3308195 | 5.703785 | 0.04731002
63 | 0.1446154 | 0.3229429 | 5.56798 | 0.0467025
64 | 0.1494359 | 0.3308195 | 5.703785 | 0.04943631
65 | 0.1462222 | 0.3308195 | 5.703785 | 0.04837316
66 | 0.1446154 | 0.3150662 | 5.432176 | 0.04556342
67 | 0.1446154 | 0.3229429 | 5.56798 | 0.0467025
68 | 0.1446154 | 0.3308195 | 5.703785 | 0.04784159
69 | 0.1494359 | 0.3229429 | 5.56798 | 0.04825925
70 | 0.1462222 | 0.3308195 | 5.703785 | 0.04837316
71 | 0.1478291 | 0.3229429 | 5.56798 | 0.04774034
72 | 0.1510427 | 0.3308195 | 5.703785 | 0.04996788
73 | 0.1510427 | 0.3308195 | 5.703785 | 0.04996788
74 | 0.1542564 | 0.3308195 | 5.703785 | 0.05103103
75 | 0.1526496 | 0.3229429 | 5.56798 | 0.04929709
76 | 0.1558632 | 0.3229429 | 5.56798 | 0.05033492
77 | 0.1542564 | 0.3386962 | 5.839589 | 0.05224605
78 | 0.1558632 | 0.3150662 | 5.432176 | 0.04910724
79 | 0.1606838 | 0.3386962 | 5.839589 | 0.05442297
80 | 0.1622906 | 0.3229429 | 5.56798 | 0.05241059
81 | 0.1638974 | 0.3150662 | 5.432176 | 0.05163854
82 | 0.1655043 | 0.3386962 | 5.839589 | 0.05605566
83 | 0.1687179 | 0.3308195 | 5.703785 | 0.05581519
84 | 0.1735385 | 0.3308195 | 5.703785 | 0.05740991
85 | 0.1751453 | 0.3308195 | 5.703785 | 0.05794148
86 | 0.1751453 | 0.3308195 | 5.703785 | 0.05794148
87 | 0.1799658 | 0.3229429 | 5.56798 | 0.05811867
88 | 0.178359 | 0.3229429 | 5.56798 | 0.05759976
89 | 0.1831795 | 0.3229429 | 5.56798 | 0.05915651
90 | 0.188 | 0.3071895 | 5.296371 | 0.05775163
91 | 0.188 | 0.3229429 | 5.56798 | 0.06071326
92 | 0.1863932 | 0.3308195 | 5.703785 | 0.06166249
93 | 0.1928205 | 0.3150662 | 5.432176 | 0.06075123
94 | 0.1944274 | 0.3308195 | 5.703785 | 0.06432036
95 | 0.1960342 | 0.3308195 | 5.703785 | 0.06485193
96 | 0.197641 | 0.3150662 | 5.432176 | 0.06227001
97 | 0.2056752 | 0.3308195 | 5.703785 | 0.06804137
98 | 0.2072821 | 0.3308195 | 5.703785 | 0.06857295
99 | 0.2088889 | 0.3386962 | 5.839589 | 0.07074986
100 | 0.2185299 | 0.3386962 | 5.839589 | 0.07401524
101 | 0.2185299 | 0.3308195 | 5.703785 | 0.07229396
102 | 0.2217436 | 0.3308195 | 5.703785 | 0.07335711
103 | 0.2249573 | 0.3308195 | 5.703785 | 0.07442025
104 | 0.2297778 | 0.3308195 | 5.703785 | 0.07601497
105 | 0.2313846 | 0.3308195 | 5.703785 | 0.07654654
106 | 0.2329915 | 0.3150662 | 5.432176 | 0.07340773
107 | 0.2345983 | 0.3229429 | 5.56798 | 0.07576184
108 | 0.237812 | 0.3229429 | 5.56798 | 0.07679967
109 | 0.237812 | 0.3308195 | 5.703785 | 0.07867284
110 | 0.2410256 | 0.3308195 | 5.703785 | 0.07973598
111 | 0.247453 | 0.3308195 | 5.703785 | 0.08186228
112 | 0.2458462 | 0.3071895 | 5.296371 | 0.07552137
113 | 0.247453 | 0.3229429 | 5.56798 | 0.07991317
114 | 0.2490598 | 0.3229429 | 5.56798 | 0.08043209
115 | 0.257094 | 0.3229429 | 5.56798 | 0.08302668
116 | 0.2587009 | 0.3150662 | 5.432176 | 0.08150789
117 | 0.2619145 | 0.3229429 | 5.56798 | 0.08458343
118 | 0.2651282 | 0.3229429 | 5.56798 | 0.08562126
119 | 0.266735 | 0.3308195 | 5.703785 | 0.08824116
120 | 0.2683419 | 0.3308195 | 5.703785 | 0.08877273
121 | 0.2683419 | 0.3229429 | 5.56798 | 0.08665909
122 | 0.2715556 | 0.3229429 | 5.56798 | 0.08769693
123 | 0.2731624 | 0.3150662 | 5.432176 | 0.08606424
124 | 0.2779829 | 0.3465728 | 5.975393 | 0.09634132
125 | 0.2779829 | 0.3308195 | 5.703785 | 0.09196217
126 | 0.2811966 | 0.3386962 | 5.839589 | 0.0952402
127 | 0.2860171 | 0.3150662 | 5.432176 | 0.09011432
128 | 0.2811966 | 0.3308195 | 5.703785 | 0.09302531
129 | 0.3743932 | 0.2678063 | 4.617349 | 0.1002648
130 | 0.454735 | 0.228423 | 3.938327 | 0.1038719
131 | 0.5222222 | 0.1890397 | 3.259305 | 0.09872074
132 | 0.5784615 | 0.1575331 | 2.716088 | 0.09112684
133 | 0.6266667 | 0.1260265 | 2.17287 | 0.07897659
134 | 0.6716581 | 0.09451986 | 1.629653 | 0.06348503
135 | 0.7086154 | 0.07876655 | 1.358044 | 0.05581519
136 | 0.7407521 | 0.07088989 | 1.22224 | 0.05251184
137 | 0.7680684 | 0.07876655 | 1.358044 | 0.0604981
138 | 0.7905641 | 0.07088989 | 1.22224 | 0.05604301
139 | 0.8146667 | 0.03938327 | 0.679022 | 0.03208424
140 | 0.830735 | 0.03938327 | 0.679022 | 0.03271707
141 | 0.8532308 | 0.02362996 | 0.4074132 | 0.02016181
142 | 0.8628718 | 0.03150662 | 0.5432176 | 0.02718617
143 | 0.8773333 | 0.02362996 | 0.4074132 | 0.02073136
144 | 0.8869744 | 0.02362996 | 0.4074132 | 0.02095917
145 | 0.8950085 | 0.01575331 | 0.2716088 | 0.01409935
146 | 0.9014359 | 0.007876655 | 0.1358044 | 0.0071003
147 | 0.9110769 | 0.007876655 | 0.1358044 | 0.007176239
148 | 0.9207179 | 0.007876655 | 0.1358044 | 0.007252178
149 | 0.9271453 | 0.007876655 | 0.1358044 | 0.007302804
150 | 0.930359 | 0.007876655 | 0.1358044 | 0.007328117
151 | 0.9351795 | 0.007876655 | 0.1358044 | 0.007366086
152 | 0.9383932 | 0.007876655 | 0.1358044 | 0.007391399
153 | 0.94 | 0.007876655 | 0.1358044 | 0.007404056
154 | 0.9432137 | 0.01575331 | 0.2716088 | 0.01485874
155 | 0.9448205 | 0 | 0 | 0
156 | 0.9528547 | 0.01575331 | 0.2716088 | 0.01501062
157 | 0.9480342 | 0.007876655 | 0.1358044 | 0.007467338
158 | 0.9544615 | 0.007876655 | 0.1358044 | 0.007517964
159 | 0.9544615 | 0.007876655 | 0.1358044 | 0.007517964
160 | 0.9576752 | 0.01575331 | 0.2716088 | 0.01508655
161 | 0.9560684 | 0.01575331 | 0.2716088 | 0.01506124
162 | 0.9592821 | 0 | 0 | 0
163 | 0.9608889 | 0.007876655 | 0.1358044 | 0.00756859
164 | 0.9608889 | 0.01575331 | 0.2716088 | 0.01513718
165 | 0.9608889 | 0 | 0 | 0
166 | 0.9608889 | 0.007876655 | 0.1358044 | 0.00756859
167 | 0.9624957 | 0.01575331 | 0.2716088 | 0.01516249
168 | 0.9624957 | 0.007876655 | 0.1358044 | 0.007581247
169 | 0.9624957 | 0.007876655 | 0.1358044 | 0.007581247
170 | 0.9624957 | 0.007876655 | 0.1358044 | 0.007581247
171 | 0.9641026 | 0.007876655 | 0.1358044 | 0.007593903
172 | 0.9641026 | 0 | 0 | 0
173 | 0.9657094 | 0 | 0 | 0
174 | 0.9689231 | 0.01575331 | 0.2716088 | 0.01526375
175 | 0.9673162 | 0.007876655 | 0.1358044 | 0.007619216
176 | 0.9673162 | 0 | 0 | 0
177 | 0.9673162 | 0.007876655 | 0.1358044 | 0.007619216
178 | 0.9657094 | 0.007876655 | 0.1358044 | 0.00760656
179 | 0.9673162 | 0.01575331 | 0.2716088 | 0.01523843
180 | 0.9673162 | 0.01575331 | 0.2716088 | 0.01523843
181 | 0.9641026 | 0.007876655 | 0.1358044 | 0.007593903
182 | 0.9689231 | 0.007876655 | 0.1358044 | 0.007631873
183 | 0.9689231 | 0.01575331 | 0.2716088 | 0.01526375
184 | 0.9673162 | 0.007876655 | 0.1358044 | 0.007619216
185 | 0.9705299 | 0.007876655 | 0.1358044 | 0.007644529
186 | 0.9689231 | 0.007876655 | 0.1358044 | 0.007631873
187 | 0.9705299 | 0.007876655 | 0.1358044 | 0.007644529
188 | 0.9689231 | 0.01575331 | 0.2716088 | 0.01526375
189 | 0.9673162 | 0.01575331 | 0.2716088 | 0.01523843
190 | 0.9673162 | 0.007876655 | 0.1358044 | 0.007619216
191 | 0.9705299 | 0.007876655 | 0.1358044 | 0.007644529
192 | 0.9705299 | 0.01575331 | 0.2716088 | 0.01528906
193 | 0.9705299 | 0.01575331 | 0.2716088 | 0.01528906
194 | 0.9721368 | 0.007876655 | 0.1358044 | 0.007657186
195 | 0.9705299 | 0.007876655 | 0.1358044 | 0.007644529
196 | 0.9689231 | 0.007876655 | 0.1358044 | 0.007631873
197 | 0.9705299 | 0.01575331 | 0.2716088 | 0.01528906
198 | 0.9689231 | 0.01575331 | 0.2716088 | 0.01526375
199 | 0.9689231 | 0 | 0 | 0
200 | 0.9705299 | 0.01575331 | 0.2716088 | 0.01528906
201 | 0.9689231 | 0 | 0 | 0
202 | 0.9705299 | 0.007876655 | 0.1358044 | 0.007644529
203 | 0.9705299 | 0.01575331 | 0.2716088 | 0.01528906
204 | 0.9705299 | 0.01575331 | 0.2716088 | 0.01528906
205 | 0.9721368 | 0.01575331 | 0.2716088 | 0.01531437
206 | 0.9705299 | 0.007876655 | 0.1358044 | 0.007644529
207 | 0.9673162 | 0 | 0 | 0
208 | 0.9689231 | 0.01575331 | 0.2716088 | 0.01526375
209 | 0.9705299 | 0 | 0 | 0
210 | 0.9737436 | 0.01575331 | 0.2716088 | 0.01533968
211 | 0.9705299 | 0 | 0 | 0
212 | 0.9689231 | 0.007876655 | 0.1358044 | 0.007631873
213 | 0.9689231 | 0 | 0 | 0
214 | 0.9689231 | 0.007876655 | 0.1358044 | 0.007631873
215 | 0.9689231 | 0.007876655 | 0.1358044 | 0.007631873
216 | 0.9689231 | 0 | 0 | 0
217 | 0.9673162 | 0.007876655 | 0.1358044 | 0.007619216
218 | 0.9705299 | 0.007876655 | 0.1358044 | 0.007644529
219 | 0.9721368 | 0.007876655 | 0.1358044 | 0.007657186
220 | 0.9705299 | 0.02362996 | 0.4074132 | 0.02293359
221 | 0.9673162 | 0.007876655 | 0.1358044 | 0.007619216
222 | 0.9673162 | 0.01575331 | 0.2716088 | 0.01523843
223 | 0.9705299 | 0.007876655 | 0.1358044 | 0.007644529
224 | 0.9705299 | 0 | 0 | 0
225 | 0.9689231 | 0.007876655 | 0.1358044 | 0.007631873
226 | 0.9705299 | 0.01575331 | 0.2716088 | 0.01528906
227 | 0.9737436 | 0 | 0 | 0
228 | 0.9705299 | 0.01575331 | 0.2716088 | 0.01528906
229 | 0.9689231 | 0.02362996 | 0.4074132 | 0.02289562
230 | 0.9689231 | 0.01575331 | 0.2716088 | 0.01526375
231 | 0.9705299 | 0.01575331 | 0.2716088 | 0.01528906
232 | 0.9721368 | 0.01575331 | 0.2716088 | 0.01531437
233 | 0.9705299 | 0.007876655 | 0.1358044 | 0.007644529
234 | 0.9689231 | 0.01575331 | 0.2716088 | 0.01526375
235 | 0.9689231 | 0.007876655 | 0.1358044 | 0.007631873
236 | 0.9705299 | 0.01575331 | 0.2716088 | 0.01528906
237 | 0.9705299 | 0.007876655 | 0.1358044 | 0.007644529
238 | 0.9689231 | 0.007876655 | 0.1358044 | 0.007631873
239 | 0.9705299 | 0.01575331 | 0.2716088 | 0.01528906
240 | 0.9705299 | 0.007876655 | 0.1358044 | 0.007644529
241 | 0.9673162 | 0.007876655 | 0.1358044 | 0.007619216
242 | 0.9737436 | 0.007876655 | 0.1358044 | 0.007669842
243 | 0.9705299 | 0.007876655 | 0.1358044 | 0.007644529
244 | 0.9721368 | 0.007876655 | 0.1358044 | 0.007657186
245 | 0.9705299 | 0.007876655 | 0.1358044 | 0.007644529
246 | 0.9721368 | 0.01575331 | 0.2716088 | 0.01531437
247 | 0.9705299 | 0.007876655 | 0.1358044 | 0.007644529
248 | 0.9705299 | 0.007876655 | 0.1358044 | 0.007644529
249 | 0.9689231 | 0.01575331 | 0.2716088 | 0.01526375
250 | 0.9705299 | 0.007876655 | 0.1358044 | 0.007644529
251 | 0.9689231 | 0.01575331 | 0.2716088 | 0.01526375
252 | 0.9689231 | 0 | 0 | 0
253 | 0.9673162 | 0.007876655 | 0.1358044 | 0.007619216
254 | 0.9721368 | 0.007876655 | 0.1358044 | 0.007657186
255 | 0.9737436 | 0 | 0 | 0