## Summary
0
Time | 2023-10-04 08:30
ID | Test_New_CT
Pixel | 5
Pixel Area | 0.058
Irradiance | 100
Panel Temperature | 0
Voc | 0.7584274
Isc | 0.01575331
Vmp | 0.435453
Imp | 0.228423
Pmp | 0.09946748
FF | 8.325142
Eff | 0.01714956
Dir | Forward

## Data
| Voltage | Current | Current Density | Power
0 | 0.7584274 | 0.01575331 | 0.2716088 | 0.01194774
1 | 0.6555897 | 0.05513658 | 0.9506308 | 0.03614698
2 | 0.5623932 | 0.09451986 | 1.629653 | 0.05315732
3 | 0.485265 | 0.1260265 | 2.17287 | 0.06115623
4 | 0.4177778 | 0.1654098 | 2.851892 | 0.06910452
5 | 0.3631453 | 0.2126697 | 3.666719 | 0.07723
6 | 0.3133333 | 0.2205463 | 3.802523 | 0.06910452
7 | 0.2731624 | 0.2362996 | 4.074132 | 0.06454818
8 | 0.237812 | 0.2362996 | 4.074132 | 0.05619488
9 | 0.2088889 | 0.252053 | 4.345741 | 0.05265106
10 | 0.1815726 | 0.2678063 | 4.617349 | 0.04862629
11 | 0.1606838 | 0.2993129 | 5.160567 | 0.04809472
12 | 0.1430085 | 0.2835596 | 4.888958 | 0.04055144
13 | 0.1269402 | 0.2835596 | 4.888958 | 0.0359951
14 | 0.1140855 | 0.2914362 | 5.024763 | 0.03324864
15 | 0.1012308 | 0.2993129 | 5.160567 | 0.03029967
16 | 0.09158974 | 0.2914362 | 5.024763 | 0.02669257
17 | 0.08194872 | 0.2993129 | 5.160567 | 0.02452831
18 | 0.08034188 | 0.2993129 | 5.160567 | 0.02404736
19 | 0.07391453 | 0.2914362 | 5.024763 | 0.02154137
20 | 0.07070085 | 0.2993129 | 5.160567 | 0.02116168
21 | 0.06588034 | 0.3071895 | 5.296371 | 0.02023775
22 | 0.06266667 | 0.3071895 | 5.296371 | 0.01925054
23 | 0.06105983 | 0.2993129 | 5.160567 | 0.01827599
24 | 0.05945299 | 0.2914362 | 5.024763 | 0.01732676
25 | 0.05945299 | 0.3071895 | 5.296371 | 0.01826334
26 | 0.05945299 | 0.2993129 | 5.160567 | 0.01779505
27 | 0.06105983 | 0.3071895 | 5.296371 | 0.01875694
28 | 0.05945299 | 0.2993129 | 5.160567 | 0.01779505
29 | 0.05784615 | 0.3071895 | 5.296371 | 0.01776973
30 | 0.05945299 | 0.2993129 | 5.160567 | 0.01779505
31 | 0.06105983 | 0.2993129 | 5.160567 | 0.01827599
32 | 0.05945299 | 0.2993129 | 5.160567 | 0.01779505
33 | 0.06588034 | 0.3071895 | 5.296371 | 0.02023775
34 | 0.06909402 | 0.2993129 | 5.160567 | 0.02068073
35 | 0.07070085 | 0.2993129 | 5.160567 | 0.02116168
36 | 0.07391453 | 0.3071895 | 5.296371 | 0.02270577
37 | 0.07391453 | 0.2914362 | 5.024763 | 0.02154137
38 | 0.08034188 | 0.3071895 | 5.296371 | 0.02468019
39 | 0.07873504 | 0.2914362 | 5.024763 | 0.02294624
40 | 0.08194872 | 0.2993129 | 5.160567 | 0.02452831
41 | 0.08355556 | 0.2993129 | 5.160567 | 0.02500925
42 | 0.08516239 | 0.2914362 | 5.024763 | 0.02481941
43 | 0.08676923 | 0.3071895 | 5.296371 | 0.0266546
44 | 0.09319658 | 0.3150662 | 5.432176 | 0.02936309
45 | 0.09319658 | 0.3150662 | 5.432176 | 0.02936309
46 | 0.09319658 | 0.2914362 | 5.024763 | 0.02716086
47 | 0.09480342 | 0.3071895 | 5.296371 | 0.02912262
48 | 0.09801709 | 0.2993129 | 5.160567 | 0.02933778
49 | 0.1028376 | 0.3071895 | 5.296371 | 0.03159064
50 | 0.1060513 | 0.3071895 | 5.296371 | 0.03257784
51 | 0.109265 | 0.2993129 | 5.160567 | 0.03270441
52 | 0.1060513 | 0.3071895 | 5.296371 | 0.03257784
53 | 0.1108718 | 0.2835596 | 4.888958 | 0.03143876
54 | 0.1124786 | 0.3071895 | 5.296371 | 0.03455226
55 | 0.118906 | 0.3071895 | 5.296371 | 0.03652667
56 | 0.1172991 | 0.2993129 | 5.160567 | 0.03510915
57 | 0.1205128 | 0.2993129 | 5.160567 | 0.03607104
58 | 0.1221197 | 0.3071895 | 5.296371 | 0.03751388
59 | 0.1269402 | 0.2993129 | 5.160567 | 0.03799483
60 | 0.1269402 | 0.3071895 | 5.296371 | 0.03899469
61 | 0.128547 | 0.2993129 | 5.160567 | 0.03847578
62 | 0.128547 | 0.2993129 | 5.160567 | 0.03847578
63 | 0.1333675 | 0.3071895 | 5.296371 | 0.04096911
64 | 0.1333675 | 0.2914362 | 5.024763 | 0.03886813
65 | 0.1333675 | 0.2993129 | 5.160567 | 0.03991862
66 | 0.1349744 | 0.2914362 | 5.024763 | 0.03933642
67 | 0.1349744 | 0.2993129 | 5.160567 | 0.04039957
68 | 0.1317607 | 0.3071895 | 5.296371 | 0.0404755
69 | 0.1349744 | 0.2993129 | 5.160567 | 0.04039957
70 | 0.1333675 | 0.2914362 | 5.024763 | 0.03886813
71 | 0.1317607 | 0.3150662 | 5.432176 | 0.04151334
72 | 0.1349744 | 0.2993129 | 5.160567 | 0.04039957
73 | 0.138188 | 0.3150662 | 5.432176 | 0.04353838
74 | 0.1397949 | 0.2914362 | 5.024763 | 0.04074129
75 | 0.1397949 | 0.3150662 | 5.432176 | 0.04404464
76 | 0.1414017 | 0.2993129 | 5.160567 | 0.04232335
77 | 0.1462222 | 0.3071895 | 5.296371 | 0.04491794
78 | 0.1446154 | 0.3150662 | 5.432176 | 0.04556342
79 | 0.1462222 | 0.2993129 | 5.160567 | 0.0437662
80 | 0.1510427 | 0.3150662 | 5.432176 | 0.04758846
81 | 0.1510427 | 0.2993129 | 5.160567 | 0.04520904
82 | 0.1526496 | 0.3150662 | 5.432176 | 0.04809472
83 | 0.1558632 | 0.3150662 | 5.432176 | 0.04910724
84 | 0.1590769 | 0.2914362 | 5.024763 | 0.04636078
85 | 0.1590769 | 0.2914362 | 5.024763 | 0.04636078
86 | 0.1622906 | 0.2993129 | 5.160567 | 0.04857567
87 | 0.1638974 | 0.3071895 | 5.296371 | 0.05034758
88 | 0.1687179 | 0.2914362 | 5.024763 | 0.04917052
89 | 0.1719316 | 0.3071895 | 5.296371 | 0.0528156
90 | 0.1719316 | 0.3071895 | 5.296371 | 0.0528156
91 | 0.1751453 | 0.3071895 | 5.296371 | 0.0538028
92 | 0.1751453 | 0.2835596 | 4.888958 | 0.04966413
93 | 0.1767521 | 0.2993129 | 5.160567 | 0.05290419
94 | 0.1815726 | 0.2993129 | 5.160567 | 0.05434703
95 | 0.1831795 | 0.3071895 | 5.296371 | 0.05627082
96 | 0.1831795 | 0.2993129 | 5.160567 | 0.05482798
97 | 0.1847863 | 0.2993129 | 5.160567 | 0.05530893
98 | 0.188 | 0.2993129 | 5.160567 | 0.05627082
99 | 0.197641 | 0.3071895 | 5.296371 | 0.06071326
100 | 0.2024615 | 0.2993129 | 5.160567 | 0.06059935
101 | 0.2008547 | 0.3071895 | 5.296371 | 0.06170046
102 | 0.2056752 | 0.2914362 | 5.024763 | 0.05994121
103 | 0.2056752 | 0.3150662 | 5.432176 | 0.06480131
104 | 0.2121026 | 0.2914362 | 5.024763 | 0.06181437
105 | 0.2088889 | 0.2993129 | 5.160567 | 0.06252314
106 | 0.2153162 | 0.2993129 | 5.160567 | 0.06444693
107 | 0.2169231 | 0.2993129 | 5.160567 | 0.06492787
108 | 0.2217436 | 0.3150662 | 5.432176 | 0.06986391
109 | 0.2233504 | 0.3071895 | 5.296371 | 0.06861092
110 | 0.2201368 | 0.2914362 | 5.024763 | 0.06415583
111 | 0.2265641 | 0.2993129 | 5.160567 | 0.06781356
112 | 0.2265641 | 0.2914362 | 5.024763 | 0.06602899
113 | 0.2313846 | 0.3071895 | 5.296371 | 0.07107893
114 | 0.2313846 | 0.2993129 | 5.160567 | 0.0692564
115 | 0.2345983 | 0.2993129 | 5.160567 | 0.07021829
116 | 0.2394188 | 0.3071895 | 5.296371 | 0.07354695
117 | 0.2442393 | 0.3071895 | 5.296371 | 0.07502776
118 | 0.2458462 | 0.2914362 | 5.024763 | 0.07164848
119 | 0.2458462 | 0.3150662 | 5.432176 | 0.07745781
120 | 0.2490598 | 0.2835596 | 4.888958 | 0.0706233
121 | 0.2490598 | 0.2914362 | 5.024763 | 0.07258506
122 | 0.2522735 | 0.3071895 | 5.296371 | 0.07749578
123 | 0.2554872 | 0.2993129 | 5.160567 | 0.07647061
124 | 0.2554872 | 0.2914362 | 5.024763 | 0.07445822
125 | 0.2587009 | 0.2993129 | 5.160567 | 0.0774325
126 | 0.2603077 | 0.3071895 | 5.296371 | 0.0799638
127 | 0.2619145 | 0.3071895 | 5.296371 | 0.0804574
128 | 0.2651282 | 0.3071895 | 5.296371 | 0.08144461
129 | 0.3535043 | 0.252053 | 4.345741 | 0.0891018
130 | 0.435453 | 0.228423 | 3.938327 | 0.09946748
131 | 0.5077607 | 0.1811631 | 3.123501 | 0.09198748
132 | 0.564 | 0.1417798 | 2.444479 | 0.0799638
133 | 0.613812 | 0.1181498 | 2.037066 | 0.07252178
134 | 0.6555897 | 0.1023965 | 1.765457 | 0.0671301
135 | 0.6941538 | 0.07876655 | 1.358044 | 0.0546761
136 | 0.7295043 | 0.06301324 | 1.086435 | 0.04596843
137 | 0.7536068 | 0.06301324 | 1.086435 | 0.04748721
138 | 0.7777094 | 0.04725993 | 0.8148264 | 0.03675449
139 | 0.801812 | 0.04725993 | 0.8148264 | 0.03789358
140 | 0.821094 | 0.03938327 | 0.679022 | 0.03233737
141 | 0.8355556 | 0.03938327 | 0.679022 | 0.03290691
142 | 0.8500171 | 0.02362996 | 0.4074132 | 0.02008587
143 | 0.8628718 | 0.01575331 | 0.2716088 | 0.01359309
144 | 0.870906 | 0.02362996 | 0.4074132 | 0.02057948
145 | 0.8837607 | 0.01575331 | 0.2716088 | 0.01392216
146 | 0.8934017 | 0.01575331 | 0.2716088 | 0.01407403
147 | 0.8966154 | 0.01575331 | 0.2716088 | 0.01412466
148 | 0.9062564 | 0.01575331 | 0.2716088 | 0.01427654
149 | 0.9094701 | 0.007876655 | 0.1358044 | 0.007163582
150 | 0.9207179 | 0.007876655 | 0.1358044 | 0.007252178
151 | 0.9158974 | 0.007876655 | 0.1358044 | 0.007214208
152 | 0.9239316 | 0.02362996 | 0.4074132 | 0.02183247
153 | 0.9271453 | 0.01575331 | 0.2716088 | 0.01460561
154 | 0.930359 | 0.01575331 | 0.2716088 | 0.01465623
155 | 0.9335726 | 0.01575331 | 0.2716088 | 0.01470686
156 | 0.9319658 | 0 | 0 | 0
157 | 0.94 | 0.01575331 | 0.2716088 | 0.01480811
158 | 0.9432137 | 0.01575331 | 0.2716088 | 0.01485874
159 | 0.9448205 | 0 | 0 | 0
160 | 0.9448205 | 0 | 0 | 0
161 | 0.9416068 | 0.007876655 | 0.1358044 | 0.007416712
162 | 0.9480342 | 0.007876655 | 0.1358044 | 0.007467338
163 | 0.949641 | 0.02362996 | 0.4074132 | 0.02243998
164 | 0.949641 | 0.007876655 | 0.1358044 | 0.007479995
165 | 0.949641 | 0.007876655 | 0.1358044 | 0.007479995
166 | 0.9544615 | 0 | 0 | 0
167 | 0.9512479 | 0 | 0 | 0
168 | 0.9528547 | 0.007876655 | 0.1358044 | 0.007505308
169 | 0.9512479 | 0 | 0 | 0
170 | 0.9512479 | 0.01575331 | 0.2716088 | 0.0149853
171 | 0.9528547 | 0.007876655 | 0.1358044 | 0.007505308
172 | 0.9512479 | 0.007876655 | 0.1358044 | 0.007492651
173 | 0.9544615 | 0.01575331 | 0.2716088 | 0.01503593
174 | 0.9512479 | 0.007876655 | 0.1358044 | 0.007492651
175 | 0.9544615 | 0.01575331 | 0.2716088 | 0.01503593
176 | 0.9544615 | 0.007876655 | 0.1358044 | 0.007517964
177 | 0.9560684 | 0.01575331 | 0.2716088 | 0.01506124
178 | 0.9544615 | 0 | 0 | 0
179 | 0.9576752 | 0.007876655 | 0.1358044 | 0.007543277
180 | 0.9560684 | 0.01575331 | 0.2716088 | 0.01506124
181 | 0.9560684 | 0.01575331 | 0.2716088 | 0.01506124
182 | 0.9592821 | 0.01575331 | 0.2716088 | 0.01511187
183 | 0.9544615 | 0 | 0 | 0
184 | 0.9560684 | 0 | 0 | 0
185 | 0.9608889 | 0.01575331 | 0.2716088 | 0.01513718
186 | 0.9576752 | 0 | 0 | 0
187 | 0.9560684 | 0.01575331 | 0.2716088 | 0.01506124
188 | 0.9560684 | 0.007876655 | 0.1358044 | 0.007530621
189 | 0.9576752 | 0 | 0 | 0
190 | 0.9560684 | 0.01575331 | 0.2716088 | 0.01506124
191 | 0.9560684 | 0.007876655 | 0.1358044 | 0.007530621
192 | 0.9592821 | 0.01575331 | 0.2716088 | 0.01511187
193 | 0.9576752 | 0.007876655 | 0.1358044 | 0.007543277
194 | 0.9560684 | 0.007876655 | 0.1358044 | 0.007530621
195 | 0.9576752 | 0.02362996 | 0.4074132 | 0.02262983
196 | 0.9528547 | 0 | 0 | 0
197 | 0.9592821 | 0.007876655 | 0.1358044 | 0.007555934
198 | 0.9608889 | 0.01575331 | 0.2716088 | 0.01513718
199 | 0.9576752 | 0 | 0 | 0
200 | 0.9592821 | 0.007876655 | 0.1358044 | 0.007555934
201 | 0.9576752 | 0.007876655 | 0.1358044 | 0.007543277
202 | 0.9608889 | 0.01575331 | 0.2716088 | 0.01513718
203 | 0.9576752 | 0 | 0 | 0
204 | 0.9592821 | 0 | 0 | 0
205 | 0.9560684 | 0.007876655 | 0.1358044 | 0.007530621
206 | 0.9592821 | 0.007876655 | 0.1358044 | 0.007555934
207 | 0.9576752 | 0 | 0 | 0
208 | 0.9576752 | 0.01575331 | 0.2716088 | 0.01508655
209 | 0.9592821 | 0.007876655 | 0.1358044 | 0.007555934
210 | 0.9576752 | 0 | 0 | 0
211 | 0.9608889 | 0.007876655 | 0.1358044 | 0.00756859
212 | 0.9592821 | 0 | 0 | 0
213 | 0.9576752 | 0.007876655 | 0.1358044 | 0.007543277
214 | 0.9576752 | 0.01575331 | 0.2716088 | 0.01508655
215 | 0.9560684 | 0.007876655 | 0.1358044 | 0.007530621
216 | 0.9576752 | 0.007876655 | 0.1358044 | 0.007543277
217 | 0.9592821 | 0.007876655 | 0.1358044 | 0.007555934
218 | 0.9576752 | 0.007876655 | 0.1358044 | 0.007543277
219 | 0.9560684 | 0.007876655 | 0.1358044 | 0.007530621
220 | 0.9608889 | 0.01575331 | 0.2716088 | 0.01513718
221 | 0.9592821 | 0.007876655 | 0.1358044 | 0.007555934
222 | 0.9592821 | 0.007876655 | 0.1358044 | 0.007555934
223 | 0.9592821 | 0.01575331 | 0.2716088 | 0.01511187
224 | 0.9560684 | 0.007876655 | 0.1358044 | 0.007530621
225 | 0.9608889 | 0.007876655 | 0.1358044 | 0.00756859
226 | 0.9624957 | 0.007876655 | 0.1358044 | 0.007581247
227 | 0.9641026 | 0.007876655 | 0.1358044 | 0.007593903
228 | 0.9608889 | 0.01575331 | 0.2716088 | 0.01513718
229 | 0.9576752 | 0.007876655 | 0.1358044 | 0.007543277
230 | 0.9592821 | 0 | 0 | 0
231 | 0.9592821 | 0.007876655 | 0.1358044 | 0.007555934
232 | 0.9592821 | 0.007876655 | 0.1358044 | 0.007555934
233 | 0.9608889 | 0.007876655 | 0.1358044 | 0.00756859
234 | 0.9576752 | 0.007876655 | 0.1358044 | 0.007543277
235 | 0.9608889 | 0 | 0 | 0
236 | 0.9608889 | 0.007876655 | 0.1358044 | 0.00756859
237 | 0.9608889 | 0 | 0 | 0
238 | 0.9560684 | 0.007876655 | 0.1358044 | 0.007530621
239 | 0.9608889 | 0.007876655 | 0.1358044 | 0.00756859
240 | 0.9560684 | 0.007876655 | 0.1358044 | 0.007530621
241 | 0.9624957 | 0.01575331 | 0.2716088 | 0.01516249
242 | 0.9608889 | 0.01575331 | 0.2716088 | 0.01513718
243 | 0.9592821 | 0.007876655 | 0.1358044 | 0.007555934
244 | 0.9576752 | 0.007876655 | 0.1358044 | 0.007543277
245 | 0.9592821 | 0.01575331 | 0.2716088 | 0.01511187
246 | 0.9592821 | 0.007876655 | 0.1358044 | 0.007555934
247 | 0.9641026 | 0 | 0 | 0
248 | 0.9608889 | 0 | 0 | 0
249 | 0.9592821 | 0.01575331 | 0.2716088 | 0.01511187
250 | 0.9624957 | 0.01575331 | 0.2716088 | 0.01516249
251 | 0.9576752 | 0.007876655 | 0.1358044 | 0.007543277
252 | 0.9608889 | 0.01575331 | 0.2716088 | 0.01513718
253 | 0.9624957 | 0.01575331 | 0.2716088 | 0.01516249
254 | 0.9608889 | 0.01575331 | 0.2716088 | 0.01513718
255 | 0.9592821 | 0.01575331 | 0.2716088 | 0.01511187