## Summary
| 0 | 0 | 0 | 0 | 0 | 0
Time | 2023-10-03 14:40 | 2023-10-03 14:40 | 2023-10-03 14:41 | 2023-10-03 14:41 | 2023-10-03 14:41 | 2023-10-03 14:41
ID | A033_LM_GB | A033_LM_GB | A033_LM_GB | A033_LM_GB | A033_LM_GB | A033_LM_GB
Pixel | 0 | 1 | 2 | 3 | 4 | 5
Pixel Area | 0.058 | 0.058 | 0.058 | 0.058 | 0.058 | 0.058
Irradiance | 100 | 100 | 100 | 100 | 100 | 100
Panel Temperature | 0 | 0 | 0 | 0 | 0 | 0
Voc | 1.047658 | 1.047658 | 1.026769 | 1.042838 | 1.033197 | 1.033197
Isc | 1.346908 | 1.370538 | 1.346908 | 1.354785 | 1.370538 | 1.362661
Vmp | 0.870906 | 0.8998291 | 0.8628718 | 0.8853675 | 0.8821538 | 0.880547
Imp | 1.244511 | 1.276018 | 1.126362 | 1.283895 | 1.276018 | 1.268141
Pmp | 1.083852 | 1.148198 | 0.9719057 | 1.136719 | 1.125644 | 1.116658
FF | 0.7680909 | 0.7996615 | 0.7027702 | 0.8045741 | 0.7949267 | 0.793139
Eff | 0.1868711 | 0.1979652 | 0.1675699 | 0.195986 | 0.1940766 | 0.1925273
Dir | Reverse | Reverse | Reverse | Reverse | Reverse | Reverse