## Summary
0
Time | 2023-10-03 14:41
ID | A033_LM_GB
Pixel | 2
Pixel Area | 0.058
Irradiance | 100
Panel Temperature | 0
Voc | 1.026769
Isc | 1.346908
Vmp | 0.8628718
Imp | 1.126362
Pmp | 0.9719057
FF | 0.7027702
Eff | 0.1675699
Dir | Reverse

## Data
| Voltage | Current | Current Density | Power
0 | 1.026769 | 0 | 0 | 0
1 | 1.029983 | 0 | 0 | 0
2 | 1.03159 | 0 | 0 | 0
3 | 1.033197 | 0 | 0 | 0
4 | 1.033197 | 0 | 0 | 0
5 | 1.034803 | 0 | 0 | 0
6 | 1.034803 | 0 | 0 | 0
7 | 1.03641 | 0 | 0 | 0
8 | 1.03641 | 0 | 0 | 0
9 | 1.03641 | 0 | 0 | 0
10 | 1.038017 | 0 | 0 | 0
11 | 1.038017 | 0 | 0 | 0
12 | 1.039624 | 0 | 0 | 0
13 | 1.039624 | 0 | 0 | 0
14 | 1.041231 | 0 | 0 | 0
15 | 1.041231 | 0 | 0 | 0
16 | 1.041231 | 0 | 0 | 0
17 | 1.041231 | 0 | 0 | 0
18 | 1.041231 | 0 | 0 | 0
19 | 1.042838 | 0 | 0 | 0
20 | 1.042838 | 0 | 0 | 0
21 | 1.042838 | 0 | 0 | 0
22 | 1.042838 | 0 | 0 | 0
23 | 1.042838 | 0 | 0 | 0
24 | 1.042838 | 0 | 0 | 0
25 | 1.044444 | 0 | 0 | 0
26 | 1.044444 | 0 | 0 | 0
27 | 1.044444 | 0 | 0 | 0
28 | 1.044444 | 0 | 0 | 0
29 | 1.044444 | 0 | 0 | 0
30 | 1.044444 | 0 | 0 | 0
31 | 1.044444 | 0 | 0 | 0
32 | 1.044444 | 0 | 0 | 0
33 | 1.046051 | 0 | 0 | 0
34 | 1.046051 | 0 | 0 | 0
35 | 1.044444 | 0 | 0 | 0
36 | 1.044444 | 0 | 0 | 0
37 | 1.046051 | 0 | 0 | 0
38 | 1.046051 | 0 | 0 | 0
39 | 1.046051 | 0 | 0 | 0
40 | 1.046051 | 0 | 0 | 0
41 | 1.046051 | 0 | 0 | 0
42 | 1.046051 | 0 | 0 | 0
43 | 1.046051 | 0 | 0 | 0
44 | 1.046051 | 0 | 0 | 0
45 | 1.046051 | 0 | 0 | 0
46 | 1.046051 | 0 | 0 | 0
47 | 1.046051 | 0 | 0 | 0
48 | 1.046051 | 0 | 0 | 0
49 | 1.047658 | 0 | 0 | 0
50 | 1.046051 | 0 | 0 | 0
51 | 1.047658 | 0 | 0 | 0
52 | 1.046051 | 0 | 0 | 0
53 | 1.047658 | 0 | 0 | 0
54 | 1.047658 | 0 | 0 | 0
55 | 1.047658 | 0 | 0 | 0
56 | 1.047658 | 0 | 0 | 0
57 | 1.046051 | 0 | 0 | 0
58 | 1.047658 | 0 | 0 | 0
59 | 1.047658 | 0 | 0 | 0
60 | 1.047658 | 0 | 0 | 0
61 | 1.047658 | 0 | 0 | 0
62 | 1.047658 | 0 | 0 | 0
63 | 1.047658 | 0 | 0 | 0
64 | 1.047658 | 0 | 0 | 0
65 | 1.047658 | 0 | 0 | 0
66 | 1.047658 | 0 | 0 | 0
67 | 1.047658 | 0 | 0 | 0
68 | 1.047658 | 0 | 0 | 0
69 | 1.047658 | 0 | 0 | 0
70 | 1.047658 | 0 | 0 | 0
71 | 1.047658 | 0 | 0 | 0
72 | 1.047658 | 0 | 0 | 0
73 | 1.047658 | 0 | 0 | 0
74 | 1.047658 | 0 | 0 | 0
75 | 1.047658 | 0 | 0 | 0
76 | 1.047658 | 0 | 0 | 0
77 | 1.047658 | 0 | 0 | 0
78 | 1.047658 | 0 | 0 | 0
79 | 1.047658 | 0 | 0 | 0
80 | 1.047658 | 0 | 0 | 0
81 | 1.047658 | 0 | 0 | 0
82 | 1.047658 | 0 | 0 | 0
83 | 1.047658 | 0 | 0 | 0
84 | 1.047658 | 0 | 0 | 0
85 | 1.047658 | 0 | 0 | 0
86 | 1.047658 | 0 | 0 | 0
87 | 1.047658 | 0 | 0 | 0
88 | 1.047658 | 0 | 0 | 0
89 | 1.047658 | 0 | 0 | 0
90 | 1.047658 | 0 | 0 | 0
91 | 1.047658 | 0 | 0 | 0
92 | 1.047658 | 0 | 0 | 0
93 | 1.046051 | 0 | 0 | 0
94 | 1.047658 | 0 | 0 | 0
95 | 1.047658 | 0 | 0 | 0
96 | 1.047658 | 0 | 0 | 0
97 | 1.046051 | 0 | 0 | 0
98 | 1.047658 | 0 | 0 | 0
99 | 1.047658 | 0 | 0 | 0
100 | 1.047658 | 0 | 0 | 0
101 | 1.047658 | 0 | 0 | 0
102 | 1.047658 | 0 | 0 | 0
103 | 1.046051 | 0 | 0 | 0
104 | 1.047658 | 0 | 0 | 0
105 | 1.047658 | 0 | 0 | 0
106 | 1.047658 | 0 | 0 | 0
107 | 1.047658 | 0 | 0 | 0
108 | 1.046051 | 0 | 0 | 0
109 | 1.047658 | 0 | 0 | 0
110 | 1.047658 | 0 | 0 | 0
111 | 1.047658 | 0 | 0 | 0
112 | 1.047658 | 0 | 0 | 0
113 | 1.046051 | 0 | 0 | 0
114 | 1.047658 | 0 | 0 | 0
115 | 1.047658 | 0 | 0 | 0
116 | 1.047658 | 0 | 0 | 0
117 | 1.047658 | 0 | 0 | 0
118 | 1.046051 | 0 | 0 | 0
119 | 1.047658 | 0 | 0 | 0
120 | 1.047658 | 0 | 0 | 0
121 | 1.047658 | 0 | 0 | 0
122 | 1.047658 | 0 | 0 | 0
123 | 1.046051 | 0 | 0 | 0
124 | 1.047658 | 0 | 0 | 0
125 | 1.046051 | 0 | 0 | 0
126 | 1.046051 | 0 | 0 | 0
127 | 1.047658 | 0 | 0 | 0
128 | 0.9544615 | 0.7797888 | 13.44464 | 0.7442785
129 | 0.9255385 | 0.9688286 | 16.70394 | 0.8966881
130 | 0.9175043 | 1.016088 | 17.51877 | 0.9322655
131 | 0.9142906 | 1.031842 | 17.79038 | 0.9434033
132 | 0.9110769 | 1.039718 | 17.92618 | 0.9472635
133 | 0.9078632 | 1.047595 | 18.06198 | 0.9510731
134 | 0.9078632 | 1.047595 | 18.06198 | 0.9510731
135 | 0.9046496 | 1.047595 | 18.06198 | 0.9477065
136 | 0.8998291 | 1.063348 | 18.33359 | 0.9568318
137 | 0.8982222 | 1.063348 | 18.33359 | 0.9551232
138 | 0.8950085 | 1.071225 | 18.4694 | 0.9587556
139 | 0.8934017 | 1.071225 | 18.4694 | 0.9570343
140 | 0.8917949 | 1.079102 | 18.6052 | 0.9623374
141 | 0.8885812 | 1.086978 | 18.74101 | 0.9658686
142 | 0.8853675 | 1.086978 | 18.74101 | 0.9623754
143 | 0.8837607 | 1.094855 | 18.87681 | 0.9675898
144 | 0.8725128 | 1.110608 | 19.14842 | 0.96902
145 | 0.8660855 | 1.118485 | 19.28422 | 0.9687036
146 | 0.8628718 | 1.126362 | 19.42003 | 0.9719057
147 | 0.8596581 | 1.126362 | 19.42003 | 0.9682859
148 | 0.8564444 | 1.134238 | 19.55583 | 0.9714121
149 | 0.8532308 | 1.134238 | 19.55583 | 0.967767
150 | 0.8500171 | 1.142115 | 19.69164 | 0.9708172
151 | 0.8484103 | 1.142115 | 19.69164 | 0.9689821
152 | 0.8387692 | 1.149992 | 19.82744 | 0.9645776
153 | 0.8339487 | 1.149992 | 19.82744 | 0.959034
154 | 0.830735 | 1.157868 | 19.96325 | 0.9618818
155 | 0.8275214 | 1.157868 | 19.96325 | 0.9581607
156 | 0.8243077 | 1.165745 | 20.09905 | 0.9609325
157 | 0.821094 | 1.165745 | 20.09905 | 0.9571862
158 | 0.8162735 | 1.173622 | 20.23485 | 0.9579962
159 | 0.811453 | 1.173622 | 20.23485 | 0.9523387
160 | 0.7761026 | 1.205128 | 20.77807 | 0.9353031
161 | 0.7632479 | 1.220882 | 21.04968 | 0.9318352
162 | 0.7552137 | 1.213005 | 20.91388 | 0.9160779
163 | 0.7503932 | 1.220882 | 21.04968 | 0.9161411
164 | 0.7455726 | 1.220882 | 21.04968 | 0.9102559
165 | 0.7407521 | 1.228758 | 21.18549 | 0.9102052
166 | 0.7359316 | 1.228758 | 21.18549 | 0.904282
167 | 0.7327179 | 1.236635 | 21.32129 | 0.9061045
168 | 0.7198632 | 1.236635 | 21.32129 | 0.890208
169 | 0.7134359 | 1.244511 | 21.45709 | 0.8878792
170 | 0.7086154 | 1.244511 | 21.45709 | 0.88188
171 | 0.7037949 | 1.252388 | 21.5929 | 0.8814243
172 | 0.6989744 | 1.252388 | 21.5929 | 0.8753872
173 | 0.692547 | 1.252388 | 21.5929 | 0.8673377
174 | 0.6893333 | 1.252388 | 21.5929 | 0.8633129
175 | 0.682906 | 1.252388 | 21.5929 | 0.8552634
176 | 0.6588034 | 1.276018 | 22.00031 | 0.8406451
177 | 0.6475556 | 1.276018 | 22.00031 | 0.8262926
178 | 0.6411282 | 1.276018 | 22.00031 | 0.8180912
179 | 0.6347009 | 1.283895 | 22.13612 | 0.8148891
180 | 0.6298803 | 1.283895 | 22.13612 | 0.8087001
181 | 0.6250598 | 1.283895 | 22.13612 | 0.802511
182 | 0.6186325 | 1.283895 | 22.13612 | 0.794259
183 | 0.613812 | 1.291771 | 22.27192 | 0.7929047
184 | 0.5993504 | 1.299648 | 22.40773 | 0.7789446
185 | 0.5929231 | 1.299648 | 22.40773 | 0.7705913
186 | 0.5864957 | 1.299648 | 22.40773 | 0.762238
187 | 0.5800684 | 1.299648 | 22.40773 | 0.7538847
188 | 0.5752479 | 1.307525 | 22.54353 | 0.7521508
189 | 0.5688205 | 1.307525 | 22.54353 | 0.7437469
190 | 0.564 | 1.307525 | 22.54353 | 0.7374439
191 | 0.5575726 | 1.307525 | 22.54353 | 0.72904
192 | 0.5913162 | 1.291771 | 22.27192 | 0.7638454
193 | 0.5977436 | 1.291771 | 22.27192 | 0.7721481
194 | 0.5961368 | 1.291771 | 22.27192 | 0.7700724
195 | 0.5913162 | 1.299648 | 22.40773 | 0.768503
196 | 0.5848889 | 1.299648 | 22.40773 | 0.7601497
197 | 0.5800684 | 1.299648 | 22.40773 | 0.7538847
198 | 0.5752479 | 1.299648 | 22.40773 | 0.7476198
199 | 0.5688205 | 1.307525 | 22.54353 | 0.7437469
200 | 0.554359 | 1.307525 | 22.54353 | 0.7248381
201 | 0.5463248 | 1.307525 | 22.54353 | 0.7143332
202 | 0.5398974 | 1.315401 | 22.67933 | 0.7101818
203 | 0.5334701 | 1.315401 | 22.67933 | 0.7017273
204 | 0.5270427 | 1.315401 | 22.67933 | 0.6932727
205 | 0.5206154 | 1.315401 | 22.67933 | 0.6848182
206 | 0.514188 | 1.315401 | 22.67933 | 0.6763636
207 | 0.5093675 | 1.323278 | 22.81514 | 0.6740348
208 | 0.4788376 | 1.323278 | 22.81514 | 0.6336353
209 | 0.4643761 | 1.323278 | 22.81514 | 0.6144986
210 | 0.4563419 | 1.323278 | 22.81514 | 0.6038672
211 | 0.4499145 | 1.331155 | 22.95094 | 0.5989058
212 | 0.4434872 | 1.331155 | 22.95094 | 0.59035
213 | 0.4370598 | 1.331155 | 22.95094 | 0.5817942
214 | 0.4306325 | 1.331155 | 22.95094 | 0.5732384
215 | 0.4242051 | 1.331155 | 22.95094 | 0.5646826
216 | 0.4081368 | 1.331155 | 22.95094 | 0.5432931
217 | 0.3968889 | 1.331155 | 22.95094 | 0.5283205
218 | 0.3904615 | 1.339031 | 23.08675 | 0.5228402
219 | 0.3840342 | 1.339031 | 23.08675 | 0.5142338
220 | 0.376 | 1.339031 | 23.08675 | 0.5034758
221 | 0.3711795 | 1.339031 | 23.08675 | 0.497021
222 | 0.3631453 | 1.339031 | 23.08675 | 0.4862629
223 | 0.3583248 | 1.339031 | 23.08675 | 0.4798081
224 | 0.2956581 | 1.346908 | 23.22255 | 0.3982243
225 | 0.2731624 | 1.346908 | 23.22255 | 0.3679246
226 | 0.2619145 | 1.339031 | 23.08675 | 0.3507118
227 | 0.2554872 | 1.346908 | 23.22255 | 0.3441177
228 | 0.247453 | 1.339031 | 23.08675 | 0.3313473
229 | 0.2410256 | 1.346908 | 23.22255 | 0.3246394
230 | 0.2345983 | 1.346908 | 23.22255 | 0.3159823
231 | 0.2281709 | 1.346908 | 23.22255 | 0.3073253
232 | 0.2104957 | 1.346908 | 23.22255 | 0.2835184
233 | 0.2008547 | 1.346908 | 23.22255 | 0.2705328
234 | 0.1928205 | 1.346908 | 23.22255 | 0.2597115
235 | 0.1863932 | 1.346908 | 23.22255 | 0.2510544
236 | 0.1799658 | 1.346908 | 23.22255 | 0.2423974
237 | 0.1735385 | 1.346908 | 23.22255 | 0.2337403
238 | 0.1671111 | 1.346908 | 23.22255 | 0.2250833
239 | 0.1590769 | 1.339031 | 23.08675 | 0.213009
240 | 0.1253333 | 1.346908 | 23.22255 | 0.1688125
241 | 0.1124786 | 1.346908 | 23.22255 | 0.1514984
242 | 0.1028376 | 1.346908 | 23.22255 | 0.1385128
243 | 0.09641026 | 1.346908 | 23.22255 | 0.1298557
244 | 0.08837607 | 1.346908 | 23.22255 | 0.1190344
245 | 0.08194872 | 1.339031 | 23.08675 | 0.1097319
246 | 0.07552137 | 1.346908 | 23.22255 | 0.1017203
247 | 0.06909402 | 1.346908 | 23.22255 | 0.09306328
248 | 0.0514188 | 1.346908 | 23.22255 | 0.0692564
249 | 0.04177778 | 1.346908 | 23.22255 | 0.05627082
250 | 0.03535043 | 1.346908 | 23.22255 | 0.04761377
251 | 0.02731624 | 1.346908 | 23.22255 | 0.03679246
252 | 0.02088889 | 1.346908 | 23.22255 | 0.02813541
253 | 0.01446154 | 1.346908 | 23.22255 | 0.01947836
254 | 0.008034188 | 1.346908 | 23.22255 | 0.01082131
255 | 0.004820513 | 1.346908 | 23.22255 | 0.006492787