## Summary
0
Time | 2023-10-03 14:41
ID | A033_LM_GB
Pixel | 4
Pixel Area | 0.058
Irradiance | 100
Panel Temperature | 0
Voc | 1.033197
Isc | 1.370538
Vmp | 0.8821538
Imp | 1.276018
Pmp | 1.125644
FF | 0.7949267
Eff | 0.1940766
Dir | Reverse

## Data
| Voltage | Current | Current Density | Power
0 | 1.033197 | 0 | 0 | 0
1 | 1.034803 | 0 | 0 | 0
2 | 1.034803 | 0 | 0 | 0
3 | 1.033197 | 0 | 0 | 0
4 | 1.033197 | 0 | 0 | 0
5 | 1.034803 | 0 | 0 | 0
6 | 1.034803 | 0 | 0 | 0
7 | 1.034803 | 0 | 0 | 0
8 | 1.034803 | 0 | 0 | 0
9 | 1.034803 | 0 | 0 | 0
10 | 1.034803 | 0 | 0 | 0
11 | 1.03641 | 0 | 0 | 0
12 | 1.03641 | 0 | 0 | 0
13 | 1.03641 | 0 | 0 | 0
14 | 1.034803 | 0 | 0 | 0
15 | 1.03641 | 0 | 0 | 0
16 | 1.03641 | 0 | 0 | 0
17 | 1.03641 | 0 | 0 | 0
18 | 1.03641 | 0 | 0 | 0
19 | 1.03641 | 0 | 0 | 0
20 | 1.03641 | 0 | 0 | 0
21 | 1.03641 | 0 | 0 | 0
22 | 1.03641 | 0 | 0 | 0
23 | 1.03641 | 0 | 0 | 0
24 | 1.03641 | 0 | 0 | 0
25 | 1.03641 | 0 | 0 | 0
26 | 1.03641 | 0 | 0 | 0
27 | 1.038017 | 0 | 0 | 0
28 | 1.03641 | 0 | 0 | 0
29 | 1.038017 | 0 | 0 | 0
30 | 1.038017 | 0 | 0 | 0
31 | 1.038017 | 0 | 0 | 0
32 | 1.038017 | 0 | 0 | 0
33 | 1.038017 | 0 | 0 | 0
34 | 1.038017 | 0 | 0 | 0
35 | 1.038017 | 0 | 0 | 0
36 | 1.038017 | 0 | 0 | 0
37 | 1.038017 | 0 | 0 | 0
38 | 1.039624 | 0 | 0 | 0
39 | 1.038017 | 0 | 0 | 0
40 | 1.038017 | 0 | 0 | 0
41 | 1.039624 | 0 | 0 | 0
42 | 1.039624 | 0 | 0 | 0
43 | 1.039624 | 0 | 0 | 0
44 | 1.039624 | 0 | 0 | 0
45 | 1.039624 | 0 | 0 | 0
46 | 1.039624 | 0 | 0 | 0
47 | 1.039624 | 0 | 0 | 0
48 | 1.039624 | 0 | 0 | 0
49 | 1.039624 | 0 | 0 | 0
50 | 1.039624 | 0 | 0 | 0
51 | 1.039624 | 0 | 0 | 0
52 | 1.039624 | 0 | 0 | 0
53 | 1.039624 | 0 | 0 | 0
54 | 1.039624 | 0 | 0 | 0
55 | 1.039624 | 0 | 0 | 0
56 | 1.039624 | 0 | 0 | 0
57 | 1.039624 | 0 | 0 | 0
58 | 1.041231 | 0 | 0 | 0
59 | 1.039624 | 0 | 0 | 0
60 | 1.039624 | 0 | 0 | 0
61 | 1.041231 | 0 | 0 | 0
62 | 1.041231 | 0 | 0 | 0
63 | 1.041231 | 0 | 0 | 0
64 | 1.041231 | 0 | 0 | 0
65 | 1.039624 | 0 | 0 | 0
66 | 1.041231 | 0 | 0 | 0
67 | 1.041231 | 0 | 0 | 0
68 | 1.041231 | 0 | 0 | 0
69 | 1.041231 | 0 | 0 | 0
70 | 1.041231 | 0 | 0 | 0
71 | 1.041231 | 0 | 0 | 0
72 | 1.041231 | 0 | 0 | 0
73 | 1.041231 | 0 | 0 | 0
74 | 1.041231 | 0 | 0 | 0
75 | 1.041231 | 0 | 0 | 0
76 | 1.041231 | 0 | 0 | 0
77 | 1.041231 | 0 | 0 | 0
78 | 1.042838 | 0 | 0 | 0
79 | 1.041231 | 0 | 0 | 0
80 | 1.041231 | 0 | 0 | 0
81 | 1.041231 | 0 | 0 | 0
82 | 1.042838 | 0 | 0 | 0
83 | 1.042838 | 0 | 0 | 0
84 | 1.041231 | 0 | 0 | 0
85 | 1.041231 | 0 | 0 | 0
86 | 1.041231 | 0 | 0 | 0
87 | 1.042838 | 0 | 0 | 0
88 | 1.042838 | 0 | 0 | 0
89 | 1.042838 | 0 | 0 | 0
90 | 1.042838 | 0 | 0 | 0
91 | 1.042838 | 0 | 0 | 0
92 | 1.042838 | 0 | 0 | 0
93 | 1.042838 | 0 | 0 | 0
94 | 1.042838 | 0 | 0 | 0
95 | 1.042838 | 0 | 0 | 0
96 | 1.042838 | 0 | 0 | 0
97 | 1.042838 | 0 | 0 | 0
98 | 1.042838 | 0 | 0 | 0
99 | 1.042838 | 0 | 0 | 0
100 | 1.042838 | 0 | 0 | 0
101 | 1.042838 | 0 | 0 | 0
102 | 1.042838 | 0 | 0 | 0
103 | 1.042838 | 0 | 0 | 0
104 | 1.042838 | 0 | 0 | 0
105 | 1.042838 | 0 | 0 | 0
106 | 1.042838 | 0 | 0 | 0
107 | 1.044444 | 0 | 0 | 0
108 | 1.044444 | 0 | 0 | 0
109 | 1.044444 | 0 | 0 | 0
110 | 1.042838 | 0 | 0 | 0
111 | 1.042838 | 0 | 0 | 0
112 | 1.042838 | 0 | 0 | 0
113 | 1.044444 | 0 | 0 | 0
114 | 1.044444 | 0 | 0 | 0
115 | 1.044444 | 0 | 0 | 0
116 | 1.044444 | 0 | 0 | 0
117 | 1.044444 | 0 | 0 | 0
118 | 1.044444 | 0 | 0 | 0
119 | 1.044444 | 0 | 0 | 0
120 | 1.044444 | 0 | 0 | 0
121 | 1.044444 | 0 | 0 | 0
122 | 1.044444 | 0 | 0 | 0
123 | 1.044444 | 0 | 0 | 0
124 | 1.044444 | 0 | 0 | 0
125 | 1.044444 | 0 | 0 | 0
126 | 1.044444 | 0 | 0 | 0
127 | 1.046051 | 0 | 0 | 0
128 | 0.9705299 | 0.7955421 | 13.71624 | 0.7720975
129 | 0.949641 | 1.000335 | 17.24716 | 0.9499593
130 | 0.9416068 | 1.047595 | 18.06198 | 0.9864227
131 | 0.94 | 1.063348 | 18.33359 | 0.9995475
132 | 0.94 | 1.071225 | 18.4694 | 1.006952
133 | 0.9383932 | 1.079102 | 18.6052 | 1.012622
134 | 0.9367863 | 1.086978 | 18.74101 | 1.018266
135 | 0.9367863 | 1.086978 | 18.74101 | 1.018266
136 | 0.9335726 | 1.102732 | 19.01262 | 1.02948
137 | 0.9319658 | 1.110608 | 19.14842 | 1.035049
138 | 0.9319658 | 1.118485 | 19.28422 | 1.04239
139 | 0.930359 | 1.118485 | 19.28422 | 1.040593
140 | 0.9287521 | 1.126362 | 19.42003 | 1.046111
141 | 0.9271453 | 1.134238 | 19.55583 | 1.051604
142 | 0.9271453 | 1.142115 | 19.69164 | 1.058907
143 | 0.9255385 | 1.142115 | 19.69164 | 1.057071
144 | 0.9191111 | 1.173622 | 20.23485 | 1.078689
145 | 0.9158974 | 1.181498 | 20.37066 | 1.082131
146 | 0.9126838 | 1.189375 | 20.50646 | 1.085523
147 | 0.9126838 | 1.197252 | 20.64227 | 1.092712
148 | 0.9094701 | 1.197252 | 20.64227 | 1.088864
149 | 0.9094701 | 1.205128 | 20.77807 | 1.096028
150 | 0.9062564 | 1.213005 | 20.91388 | 1.099293
151 | 0.9046496 | 1.220882 | 21.04968 | 1.10447
152 | 0.8998291 | 1.236635 | 21.32129 | 1.11276
153 | 0.8966154 | 1.236635 | 21.32129 | 1.108786
154 | 0.8934017 | 1.252388 | 21.5929 | 1.118886
155 | 0.8917949 | 1.252388 | 21.5929 | 1.116873
156 | 0.8885812 | 1.260265 | 21.7287 | 1.119848
157 | 0.8869744 | 1.268141 | 21.86451 | 1.124809
158 | 0.8853675 | 1.268141 | 21.86451 | 1.122771
159 | 0.8821538 | 1.276018 | 22.00031 | 1.125644
160 | 0.8468034 | 1.315401 | 22.67933 | 1.113886
161 | 0.8339487 | 1.331155 | 22.95094 | 1.110115
162 | 0.8275214 | 1.339031 | 23.08675 | 1.108077
163 | 0.8227009 | 1.339031 | 23.08675 | 1.101622
164 | 0.8162735 | 1.339031 | 23.08675 | 1.093016
165 | 0.8098462 | 1.339031 | 23.08675 | 1.084409
166 | 0.8050256 | 1.346908 | 23.22255 | 1.084295
167 | 0.8002051 | 1.346908 | 23.22255 | 1.077803
168 | 0.7841368 | 1.354785 | 23.35836 | 1.062336
169 | 0.7761026 | 1.354785 | 23.35836 | 1.051452
170 | 0.7696752 | 1.354785 | 23.35836 | 1.042744
171 | 0.7632479 | 1.354785 | 23.35836 | 1.034036
172 | 0.7568205 | 1.354785 | 23.35836 | 1.025329
173 | 0.7503932 | 1.362661 | 23.49416 | 1.022532
174 | 0.7439658 | 1.362661 | 23.49416 | 1.013773
175 | 0.7375385 | 1.354785 | 23.35836 | 0.9992058
176 | 0.7037949 | 1.362661 | 23.49416 | 0.959034
177 | 0.6909402 | 1.362661 | 23.49416 | 0.9415174
178 | 0.682906 | 1.362661 | 23.49416 | 0.9305696
179 | 0.6764786 | 1.362661 | 23.49416 | 0.9218113
180 | 0.6684444 | 1.362661 | 23.49416 | 0.9108634
181 | 0.6620171 | 1.362661 | 23.49416 | 0.9021051
182 | 0.6539829 | 1.362661 | 23.49416 | 0.8911572
183 | 0.6491624 | 1.362661 | 23.49416 | 0.8845885
184 | 0.6314872 | 1.362661 | 23.49416 | 0.8605031
185 | 0.6218462 | 1.362661 | 23.49416 | 0.8473657
186 | 0.613812 | 1.362661 | 23.49416 | 0.8364178
187 | 0.6073846 | 1.362661 | 23.49416 | 0.8276595
188 | 0.6009573 | 1.362661 | 23.49416 | 0.8189012
189 | 0.5945299 | 1.362661 | 23.49416 | 0.8101429
190 | 0.5864957 | 1.362661 | 23.49416 | 0.799195
191 | 0.5816752 | 1.362661 | 23.49416 | 0.7926263
192 | 0.6218462 | 1.362661 | 23.49416 | 0.8473657
193 | 0.6298803 | 1.362661 | 23.49416 | 0.8583136
194 | 0.6266667 | 1.362661 | 23.49416 | 0.8539344
195 | 0.6218462 | 1.362661 | 23.49416 | 0.8473657
196 | 0.613812 | 1.362661 | 23.49416 | 0.8364178
197 | 0.6073846 | 1.362661 | 23.49416 | 0.8276595
198 | 0.6025641 | 1.362661 | 23.49416 | 0.8210908
199 | 0.5945299 | 1.362661 | 23.49416 | 0.8101429
200 | 0.5768547 | 1.362661 | 23.49416 | 0.7860576
201 | 0.5672137 | 1.362661 | 23.49416 | 0.7729201
202 | 0.5591795 | 1.370538 | 23.62996 | 0.7663767
203 | 0.554359 | 1.362661 | 23.49416 | 0.7554035
204 | 0.5479316 | 1.362661 | 23.49416 | 0.7466452
205 | 0.5398974 | 1.362661 | 23.49416 | 0.7356973
206 | 0.5334701 | 1.370538 | 23.62996 | 0.731141
207 | 0.5270427 | 1.362661 | 23.49416 | 0.7181807
208 | 0.4932991 | 1.362661 | 23.49416 | 0.6721997
209 | 0.4772308 | 1.362661 | 23.49416 | 0.6503039
210 | 0.4691966 | 1.362661 | 23.49416 | 0.639356
211 | 0.4627692 | 1.362661 | 23.49416 | 0.6305977
212 | 0.454735 | 1.362661 | 23.49416 | 0.6196498
213 | 0.4483077 | 1.370538 | 23.62996 | 0.6144227
214 | 0.4418803 | 1.362661 | 23.49416 | 0.6021332
215 | 0.435453 | 1.362661 | 23.49416 | 0.5933749
216 | 0.4177778 | 1.362661 | 23.49416 | 0.5692896
217 | 0.4081368 | 1.370538 | 23.62996 | 0.5593669
218 | 0.3984957 | 1.370538 | 23.62996 | 0.5461535
219 | 0.3920684 | 1.362661 | 23.49416 | 0.5342564
220 | 0.385641 | 1.362661 | 23.49416 | 0.5254981
221 | 0.3776068 | 1.362661 | 23.49416 | 0.5145502
222 | 0.3711795 | 1.362661 | 23.49416 | 0.5057919
223 | 0.3647521 | 1.362661 | 23.49416 | 0.4970336
224 | 0.3020855 | 1.362661 | 23.49416 | 0.4116402
225 | 0.2779829 | 1.370538 | 23.62996 | 0.3809861
226 | 0.266735 | 1.362661 | 23.49416 | 0.3634695
227 | 0.2587009 | 1.362661 | 23.49416 | 0.3525216
228 | 0.2522735 | 1.362661 | 23.49416 | 0.3437633
229 | 0.2458462 | 1.370538 | 23.62996 | 0.3369415
230 | 0.2394188 | 1.370538 | 23.62996 | 0.3281326
231 | 0.2313846 | 1.370538 | 23.62996 | 0.3171214
232 | 0.2153162 | 1.362661 | 23.49416 | 0.2934031
233 | 0.2040684 | 1.370538 | 23.62996 | 0.2796835
234 | 0.197641 | 1.370538 | 23.62996 | 0.2708745
235 | 0.1912137 | 1.362661 | 23.49416 | 0.2605595
236 | 0.1815726 | 1.370538 | 23.62996 | 0.2488522
237 | 0.1751453 | 1.362661 | 23.49416 | 0.2386637
238 | 0.1687179 | 1.362661 | 23.49416 | 0.2299054
239 | 0.1622906 | 1.370538 | 23.62996 | 0.2224254
240 | 0.1269402 | 1.370538 | 23.62996 | 0.1739763
241 | 0.1124786 | 1.370538 | 23.62996 | 0.1541562
242 | 0.1044444 | 1.362661 | 23.49416 | 0.1423224
243 | 0.09641026 | 1.370538 | 23.62996 | 0.1321339
244 | 0.08998291 | 1.370538 | 23.62996 | 0.123325
245 | 0.08355556 | 1.370538 | 23.62996 | 0.1145161
246 | 0.07712821 | 1.370538 | 23.62996 | 0.1057071
247 | 0.06909402 | 1.370538 | 23.62996 | 0.09469597
248 | 0.0514188 | 1.370538 | 23.62996 | 0.07047142
249 | 0.04177778 | 1.370538 | 23.62996 | 0.05725803
250 | 0.03535043 | 1.370538 | 23.62996 | 0.0484491
251 | 0.02892308 | 1.370538 | 23.62996 | 0.03964017
252 | 0.02088889 | 1.370538 | 23.62996 | 0.02862902
253 | 0.01446154 | 1.370538 | 23.62996 | 0.01982009
254 | 0.008034188 | 1.362661 | 23.49416 | 0.01094788
255 | 0.004820513 | 1.370538 | 23.62996 | 0.006606696