## Summary
| 0 | 0 | 0 | 0 | 0 | 0
Time | 2023-10-05 14:39 | 2023-10-05 14:39 | 2023-10-05 14:39 | 2023-10-05 14:39 | 2023-10-05 14:39 | 2023-10-05 14:39
ID | A033_LM_GB_IP | A033_LM_GB_IP | A033_LM_GB_IP | A033_LM_GB_IP | A033_LM_GB_IP | A033_LM_GB_IP
Pixel | 0 | 1 | 2 | 3 | 4 | 5
Pixel Area | 0.058 | 0.058 | 0.058 | 0.058 | 0.058 | 0.058
Irradiance | 100 | 100 | 100 | 100 | 100 | 100
Panel Temperature | 0 | 0 | 0 | 0 | 0 | 0
Voc | 0.003213675 | 0.004820513 | 0.004820513 | 0.004820513 | 0.003213675 | 0.001606838
Isc | 0 | 0 | 0.007876655 | 0 | 0.007876655 | 0
Vmp | 0.6764786 | 0.9078632 | 0.00642735 | 0.3085128 | 0.00642735 | 0.6716581
Imp | 0.7167756 | 0.9609519 | 0.1496564 | 0.5119826 | 0.1181498 | 0.7088989
Pmp | 0.4848834 | 0.8724129 | 0.0009618944 | 0.1579532 | 0.0007593903 | 0.4761377
FF | 4848833.8 | 8724129.1 | 25.26679 | 1579531.9 | 29.88195 | 4761377.3
Eff | 0.08360058 | 0.150416 | 0.0001658439 | 0.02723331 | 0.0001309294 | 0.08209271
Dir | Reverse | Reverse | Reverse | Reverse | Reverse | Reverse